## Summary
0
Time | 2023-09-08 11:47
ID | A037
Pixel | 4
Pixel Area | 0.058
Irradiance | 100
Panel Temperature | 0
Voc | 1.063726
Isc | 1.071225
Vmp | 0.890188
Imp | 1.031842
Pmp | 0.9185332
FF | 0.8060911
Eff | 0.1583678

## Data
| Voltage | Current | Current Density | Power
0 | 1.063726 | 0 | 0 | 0
1 | 1.063726 | 0 | 0 | 0
2 | 1.063726 | 0 | 0 | 0
3 | 1.063726 | 0 | 0 | 0
4 | 1.065333 | 0 | 0 | 0
5 | 1.065333 | 0 | 0 | 0
6 | 1.065333 | 0 | 0 | 0
7 | 1.065333 | 0 | 0 | 0
8 | 1.065333 | 0 | 0 | 0
9 | 1.065333 | 0 | 0 | 0
10 | 1.065333 | 0 | 0 | 0
11 | 1.065333 | 0 | 0 | 0
12 | 1.065333 | 0 | 0 | 0
13 | 1.065333 | 0 | 0 | 0
14 | 1.065333 | 0 | 0 | 0
15 | 1.065333 | 0 | 0 | 0
16 | 1.065333 | 0 | 0 | 0
17 | 1.065333 | 0 | 0 | 0
18 | 1.065333 | 0 | 0 | 0
19 | 1.065333 | 0 | 0 | 0
20 | 1.065333 | 0 | 0 | 0
21 | 1.065333 | 0 | 0 | 0
22 | 1.065333 | 0 | 0 | 0
23 | 1.06694 | 0 | 0 | 0
24 | 1.065333 | 0 | 0 | 0
25 | 1.065333 | 0 | 0 | 0
26 | 1.065333 | 0 | 0 | 0
27 | 1.06694 | 0 | 0 | 0
28 | 1.065333 | 0 | 0 | 0
29 | 1.065333 | 0 | 0 | 0
30 | 1.06694 | 0 | 0 | 0
31 | 1.06694 | 0 | 0 | 0
32 | 1.065333 | 0 | 0 | 0
33 | 1.06694 | 0 | 0 | 0
34 | 1.06694 | 0 | 0 | 0
35 | 1.06694 | 0 | 0 | 0
36 | 1.06694 | 0 | 0 | 0
37 | 1.06694 | 0 | 0 | 0
38 | 1.06694 | 0 | 0 | 0
39 | 1.06694 | 0 | 0 | 0
40 | 1.06694 | 0 | 0 | 0
41 | 1.06694 | 0 | 0 | 0
42 | 1.06694 | 0 | 0 | 0
43 | 1.06694 | 0 | 0 | 0
44 | 1.06694 | 0 | 0 | 0
45 | 1.06694 | 0 | 0 | 0
46 | 1.06694 | 0 | 0 | 0
47 | 1.06694 | 0 | 0 | 0
48 | 1.06694 | 0 | 0 | 0
49 | 1.06694 | 0 | 0 | 0
50 | 1.06694 | 0 | 0 | 0
51 | 1.06694 | 0 | 0 | 0
52 | 1.06694 | 0 | 0 | 0
53 | 1.06694 | 0 | 0 | 0
54 | 1.06694 | 0 | 0 | 0
55 | 1.06694 | 0 | 0 | 0
56 | 1.068547 | 0 | 0 | 0
57 | 1.06694 | 0 | 0 | 0
58 | 1.06694 | 0 | 0 | 0
59 | 1.068547 | 0 | 0 | 0
60 | 1.06694 | 0 | 0 | 0
61 | 1.068547 | 0 | 0 | 0
62 | 1.068547 | 0 | 0 | 0
63 | 1.06694 | 0 | 0 | 0
64 | 1.068547 | 0 | 0 | 0
65 | 1.06694 | 0 | 0 | 0
66 | 1.06694 | 0 | 0 | 0
67 | 1.06694 | 0 | 0 | 0
68 | 1.068547 | 0 | 0 | 0
69 | 1.068547 | 0 | 0 | 0
70 | 1.06694 | 0 | 0 | 0
71 | 1.068547 | 0 | 0 | 0
72 | 1.068547 | 0 | 0 | 0
73 | 1.068547 | 0 | 0 | 0
74 | 1.068547 | 0 | 0 | 0
75 | 1.068547 | 0 | 0 | 0
76 | 1.068547 | 0 | 0 | 0
77 | 1.068547 | 0 | 0 | 0
78 | 1.06694 | 0 | 0 | 0
79 | 1.068547 | 0 | 0 | 0
80 | 1.068547 | 0 | 0 | 0
81 | 1.068547 | 0 | 0 | 0
82 | 1.068547 | 0 | 0 | 0
83 | 1.068547 | 0 | 0 | 0
84 | 1.068547 | 0 | 0 | 0
85 | 1.068547 | 0 | 0 | 0
86 | 1.068547 | 0 | 0 | 0
87 | 1.068547 | 0 | 0 | 0
88 | 1.068547 | 0 | 0 | 0
89 | 1.068547 | 0 | 0 | 0
90 | 1.068547 | 0 | 0 | 0
91 | 1.068547 | 0 | 0 | 0
92 | 1.068547 | 0 | 0 | 0
93 | 1.068547 | 0 | 0 | 0
94 | 1.068547 | 0 | 0 | 0
95 | 1.068547 | 0 | 0 | 0
96 | 1.068547 | 0 | 0 | 0
97 | 1.068547 | 0 | 0 | 0
98 | 1.068547 | 0 | 0 | 0
99 | 1.068547 | 0 | 0 | 0
100 | 1.068547 | 0 | 0 | 0
101 | 1.068547 | 0 | 0 | 0
102 | 1.068547 | 0 | 0 | 0
103 | 1.068547 | 0 | 0 | 0
104 | 1.068547 | 0 | 0 | 0
105 | 1.068547 | 0 | 0 | 0
106 | 1.068547 | 0 | 0 | 0
107 | 1.068547 | 0 | 0 | 0
108 | 1.068547 | 0 | 0 | 0
109 | 1.068547 | 0 | 0 | 0
110 | 1.068547 | 0 | 0 | 0
111 | 1.068547 | 0 | 0 | 0
112 | 1.068547 | 0 | 0 | 0
113 | 1.068547 | 0 | 0 | 0
114 | 1.068547 | 0 | 0 | 0
115 | 1.068547 | 0 | 0 | 0
116 | 1.068547 | 0 | 0 | 0
117 | 1.068547 | 0 | 0 | 0
118 | 1.068547 | 0 | 0 | 0
119 | 1.068547 | 0 | 0 | 0
120 | 1.070154 | 0 | 0 | 0
121 | 1.068547 | 0 | 0 | 0
122 | 1.068547 | 0 | 0 | 0
123 | 1.068547 | 0 | 0 | 0
124 | 1.068547 | 0 | 0 | 0
125 | 1.068547 | 0 | 0 | 0
126 | 1.068547 | 0 | 0 | 0
127 | 1.068547 | 0 | 0 | 0
128 | 0.9865983 | 0.5907491 | 10.18533 | 0.5847305
129 | 0.9383932 | 0.8428021 | 14.53107 | 0.8023718
130 | 0.9175043 | 0.9530752 | 16.43233 | 0.8775135
131 | 0.9078632 | 0.9924585 | 17.11135 | 0.9113823
132 | 0.9014359 | 1.016088 | 17.51877 | 0.919204
133 | 0.8966154 | 1.023965 | 17.65457 | 0.9230389
134 | 0.8934017 | 1.023965 | 17.65457 | 0.9268232
135 | 0.890188 | 1.031842 | 17.79038 | 0.9305569
136 | 0.8837607 | 1.031842 | 17.79038 | 0.9222036
137 | 0.8773333 | 1.039718 | 17.92618 | 0.9241401
138 | 0.8725128 | 1.039718 | 17.92618 | 0.9190901
139 | 0.8676923 | 1.047595 | 18.06198 | 0.9157235
140 | 0.8644786 | 1.047595 | 18.06198 | 0.9175207
141 | 0.8596581 | 1.047595 | 18.06198 | 0.9141288
142 | 0.8564444 | 1.047595 | 18.06198 | 0.9090408
143 | 0.8516239 | 1.047595 | 18.06198 | 0.9056489
144 | 0.8355556 | 1.055472 | 18.19779 | 0.8936126
145 | 0.8227009 | 1.055472 | 18.19779 | 0.8833608
146 | 0.8162735 | 1.063348 | 18.33359 | 0.8748177
147 | 0.8098462 | 1.063348 | 18.33359 | 0.8744126
148 | 0.8050256 | 1.063348 | 18.33359 | 0.8675275
149 | 0.7985983 | 1.063348 | 18.33359 | 0.8623636
150 | 0.7937778 | 1.063348 | 18.33359 | 0.8571998
151 | 0.7889573 | 1.063348 | 18.33359 | 0.8520359
152 | 0.7793162 | 1.063348 | 18.33359 | 0.8399869
153 | 0.7712821 | 1.063348 | 18.33359 | 0.8331018
154 | 0.7648547 | 1.063348 | 18.33359 | 0.8262167
155 | 0.7600342 | 1.063348 | 18.33359 | 0.825356
156 | 0.7536068 | 1.063348 | 18.33359 | 0.8201542
157 | 0.7487863 | 1.063348 | 18.33359 | 0.8090038
158 | 0.7439658 | 1.063348 | 18.33359 | 0.8080166
159 | 0.7375385 | 1.063348 | 18.33359 | 0.8028148
160 | 0.7037949 | 1.071225 | 18.4694 | 0.7646681
161 | 0.6796923 | 1.071225 | 18.4694 | 0.7403929
162 | 0.6684444 | 1.063348 | 18.33359 | 0.7265214
163 | 0.6604103 | 1.071225 | 18.4694 | 0.7126119
164 | 0.6539829 | 1.071225 | 18.4694 | 0.7109159
165 | 0.6475556 | 1.071225 | 18.4694 | 0.7057141
166 | 0.642735 | 1.071225 | 18.4694 | 0.6987783
167 | 0.6363077 | 1.071225 | 18.4694 | 0.6935765
168 | 0.6250598 | 1.071225 | 18.4694 | 0.679705
169 | 0.6170256 | 1.071225 | 18.4694 | 0.6727692
170 | 0.6105983 | 1.071225 | 18.4694 | 0.6640995
171 | 0.6057778 | 1.071225 | 18.4694 | 0.6588977
172 | 0.6009573 | 1.071225 | 18.4694 | 0.6519619
173 | 0.5945299 | 1.071225 | 18.4694 | 0.6467601
174 | 0.5897094 | 1.071225 | 18.4694 | 0.6415583
175 | 0.5848889 | 1.063348 | 18.33359 | 0.6363564
176 | 0.564 | 1.071225 | 18.4694 | 0.6138152
177 | 0.5511453 | 1.071225 | 18.4694 | 0.5982097
178 | 0.5415043 | 1.071225 | 18.4694 | 0.5878061
179 | 0.5350769 | 1.071225 | 18.4694 | 0.5826043
180 | 0.5286496 | 1.071225 | 18.4694 | 0.5756685
181 | 0.5238291 | 1.071225 | 18.4694 | 0.5687327
182 | 0.5190085 | 1.071225 | 18.4694 | 0.5635309
183 | 0.5125812 | 1.071225 | 18.4694 | 0.5583291
184 | 0.5013333 | 1.071225 | 18.4694 | 0.5461915
185 | 0.4932991 | 1.071225 | 18.4694 | 0.5357878
186 | 0.4868718 | 1.071225 | 18.4694 | 0.5288521
187 | 0.4820513 | 1.071225 | 18.4694 | 0.5219163
188 | 0.4756239 | 1.079102 | 18.6052 | 0.5204861
189 | 0.4691966 | 1.079102 | 18.6052 | 0.5115127
190 | 0.4643761 | 1.071225 | 18.4694 | 0.5063108
191 | 0.4595556 | 1.071225 | 18.4694 | 0.4993751
192 | 0.4804444 | 1.071225 | 18.4694 | 0.5236503
193 | 0.4916923 | 1.071225 | 18.4694 | 0.5340539
194 | 0.4916923 | 1.071225 | 18.4694 | 0.5357878
195 | 0.4900855 | 1.071225 | 18.4694 | 0.53232
196 | 0.485265 | 1.071225 | 18.4694 | 0.5271181
197 | 0.4804444 | 1.071225 | 18.4694 | 0.5219163
198 | 0.4740171 | 1.071225 | 18.4694 | 0.5167145
199 | 0.4708034 | 1.071225 | 18.4694 | 0.5115127
200 | 0.4595556 | 1.071225 | 18.4694 | 0.4993751
201 | 0.4499145 | 1.071225 | 18.4694 | 0.4889714
202 | 0.4434872 | 1.079102 | 18.6052 | 0.4820357
203 | 0.4386667 | 1.071225 | 18.4694 | 0.4768338
204 | 0.4322393 | 1.071225 | 18.4694 | 0.4698981
205 | 0.4274188 | 1.071225 | 18.4694 | 0.4680882
206 | 0.4209915 | 1.071225 | 18.4694 | 0.4594944
207 | 0.4161709 | 1.071225 | 18.4694 | 0.4525587
208 | 0.3952821 | 1.079102 | 18.6052 | 0.4282835
209 | 0.3808205 | 1.071225 | 18.4694 | 0.414412
210 | 0.3727863 | 1.071225 | 18.4694 | 0.4040083
211 | 0.366359 | 1.071225 | 18.4694 | 0.3999709
212 | 0.3583248 | 1.071225 | 18.4694 | 0.3918707
213 | 0.3535043 | 1.071225 | 18.4694 | 0.384935
214 | 0.3486838 | 1.071225 | 18.4694 | 0.3797331
215 | 0.3438632 | 1.079102 | 18.6052 | 0.3727974
216 | 0.3310085 | 1.071225 | 18.4694 | 0.3606598
217 | 0.3245812 | 1.079102 | 18.6052 | 0.3545593
218 | 0.316547 | 1.079102 | 18.6052 | 0.347573
219 | 0.3117265 | 1.071225 | 18.4694 | 0.3381185
220 | 0.3052991 | 1.071225 | 18.4694 | 0.3353468
221 | 0.3004786 | 1.071225 | 18.4694 | 0.3283604
222 | 0.2940513 | 1.071225 | 18.4694 | 0.3207791
223 | 0.2908376 | 1.071225 | 18.4694 | 0.3155773
224 | 0.2522735 | 1.079102 | 18.6052 | 0.2739627
225 | 0.2297778 | 1.071225 | 18.4694 | 0.2496875
226 | 0.2169231 | 1.071225 | 18.4694 | 0.2375373
227 | 0.2088889 | 1.071225 | 18.4694 | 0.2288043
228 | 0.2008547 | 1.079102 | 18.6052 | 0.2202105
229 | 0.1960342 | 1.079102 | 18.6052 | 0.2130849
230 | 0.1896068 | 1.079102 | 18.6052 | 0.2078451
231 | 0.1847863 | 1.071225 | 18.4694 | 0.2008587
232 | 0.1735385 | 1.071225 | 18.4694 | 0.1903792
233 | 0.1638974 | 1.079102 | 18.6052 | 0.1798996
234 | 0.1574701 | 1.079102 | 18.6052 | 0.1716602
235 | 0.1526496 | 1.079102 | 18.6052 | 0.1659268
236 | 0.1462222 | 1.079102 | 18.6052 | 0.1595226
237 | 0.1414017 | 1.071225 | 18.4694 | 0.1525868
238 | 0.1349744 | 1.071225 | 18.4694 | 0.1484608
239 | 0.1301538 | 1.071225 | 18.4694 | 0.1421832
240 | 0.109265 | 1.079102 | 18.6052 | 0.1205152
241 | 0.09641026 | 1.071225 | 18.4694 | 0.1040365
242 | 0.08676923 | 1.079102 | 18.6052 | 0.09536677
243 | 0.08034188 | 1.071225 | 18.4694 | 0.08732989
244 | 0.07391453 | 1.071225 | 18.4694 | 0.08209009
245 | 0.06909402 | 1.071225 | 18.4694 | 0.0751037
246 | 0.06266667 | 1.079102 | 18.6052 | 0.06986391
247 | 0.05784615 | 1.079102 | 18.6052 | 0.06287752
248 | 0.04659829 | 1.079102 | 18.6052 | 0.05065133
249 | 0.0385641 | 1.079102 | 18.6052 | 0.04191835
250 | 0.03213675 | 1.079102 | 18.6052 | 0.03493195
251 | 0.0257094 | 1.079102 | 18.6052 | 0.02794556
252 | 0.02088889 | 1.079102 | 18.6052 | 0.02270577
253 | 0.01446154 | 1.079102 | 18.6052 | 0.01571938
254 | 0.009641026 | 1.079102 | 18.6052 | 0.01047959
255 | 0.00642735 | 1.071225 | 18.4694 | 0.006986391
256 |  |  |  | 0
257 |  |  |  | 0
258 |  |  |  | 0
259 |  |  |  | 0
260 |  |  |  | 0
261 |  |  |  | 0
262 |  |  |  | 0
263 |  |  |  | 0
264 |  |  |  | 0
265 |  |  |  | 0
266 |  |  |  | 0
267 |  |  |  | 0
268 |  |  |  | 0
269 |  |  |  | 0
270 |  |  |  | 0
271 |  |  |  | 0
272 |  |  |  | 0
273 |  |  |  | 0
274 |  |  |  | 0
275 |  |  |  | 0
276 |  |  |  | 0
277 |  |  |  | 0
278 |  |  |  | 0
279 |  |  |  | 0
280 |  |  |  | 0
281 |  |  |  | 0
282 |  |  |  | 0
283 |  |  |  | 0
284 |  |  |  | 0
285 |  |  |  | 0
286 |  |  |  | 0
287 |  |  |  | 0
288 |  |  |  | 0
289 |  |  |  | 0
290 |  |  |  | 0
291 |  |  |  | 0
292 |  |  |  | 0
293 |  |  |  | 0
294 |  |  |  | 0
295 |  |  |  | 0
296 |  |  |  | 0
297 |  |  |  | 0
298 |  |  |  | 0
299 |  |  |  | 0
300 |  |  |  | 0
301 |  |  |  | 0
302 |  |  |  | 0
303 |  |  |  | 0
304 |  |  |  | 0
305 |  |  |  | 0
306 |  |  |  | 0
307 |  |  |  | 0
308 |  |  |  | 0
309 |  |  |  | 0
310 |  |  |  | 0
311 |  |  |  | 0
312 |  |  |  | 0
313 |  |  |  | 0
314 |  |  |  | 0
315 |  |  |  | 0
316 |  |  |  | 0
317 |  |  |  | 0
318 |  |  |  | 0
319 |  |  |  | 0
320 |  |  |  | 0
321 |  |  |  | 0
322 |  |  |  | 0
323 |  |  |  | 0
324 |  |  |  | 0
325 |  |  |  | 0
326 |  |  |  | 0
327 |  |  |  | 0
328 |  |  |  | 0
329 |  |  |  | 0
330 |  |  |  | 0
331 |  |  |  | 0
332 |  |  |  | 0
333 |  |  |  | 0
334 |  |  |  | 0
335 |  |  |  | 0
336 |  |  |  | 0
337 |  |  |  | 0
338 |  |  |  | 0
339 |  |  |  | 0
340 |  |  |  | 0
341 |  |  |  | 0
342 |  |  |  | 0
343 |  |  |  | 0
344 |  |  |  | 0
345 |  |  |  | 0
346 |  |  |  | 0
347 |  |  |  | 0
348 |  |  |  | 0
349 |  |  |  | 0
350 |  |  |  | 0
351 |  |  |  | 0
352 |  |  |  | 0
353 |  |  |  | 0
354 |  |  |  | 0
355 |  |  |  | 0
356 |  |  |  | 0
357 |  |  |  | 0
358 |  |  |  | 0
359 |  |  |  | 0
360 |  |  |  | 0
361 |  |  |  | 0
362 |  |  |  | 0
363 |  |  |  | 0
364 |  |  |  | 0
365 |  |  |  | 0
366 |  |  |  | 0
367 |  |  |  | 0
368 |  |  |  | 0
369 |  |  |  | 0
370 |  |  |  | 0
371 |  |  |  | 0
372 |  |  |  | 0
373 |  |  |  | 0
374 |  |  |  | 0
375 |  |  |  | 0
376 |  |  |  | 0
377 |  |  |  | 0
378 |  |  |  | 0
379 |  |  |  | 0
380 |  |  |  | 0
381 |  |  |  | 0
382 |  |  |  | 0
383 |  |  |  | 0
384 |  |  |  | 0.5828321
385 |  |  |  | 0.7908797
386 |  |  |  | 0.8744506
387 |  |  |  | 0.9010166
388 |  |  |  | 0.9159386
389 |  |  |  | 0.9181029
390 |  |  |  | 0.9148122
391 |  |  |  | 0.9185332
392 |  |  |  | 0.9119012
393 |  |  |  | 0.9121797
394 |  |  |  | 0.9071677
395 |  |  |  | 0.9089902
396 |  |  |  | 0.9056236
397 |  |  |  | 0.9005736
398 |  |  |  | 0.897207
399 |  |  |  | 0.8921571
400 |  |  |  | 0.8819053
401 |  |  |  | 0.8683375
402 |  |  |  | 0.8679831
403 |  |  |  | 0.8611486
404 |  |  |  | 0.8560227
405 |  |  |  | 0.8491882
406 |  |  |  | 0.8440623
407 |  |  |  | 0.8389365
408 |  |  |  | 0.8286847
409 |  |  |  | 0.8201415
410 |  |  |  | 0.813307
411 |  |  |  | 0.8081812
412 |  |  |  | 0.8013466
413 |  |  |  | 0.7962208
414 |  |  |  | 0.7910949
415 |  |  |  | 0.7842604
416 |  |  |  | 0.7539227
417 |  |  |  | 0.7281034
418 |  |  |  | 0.7107893
419 |  |  |  | 0.707448
420 |  |  |  | 0.7005629
421 |  |  |  | 0.6936777
422 |  |  |  | 0.6885139
423 |  |  |  | 0.6816288
424 |  |  |  | 0.6695798
425 |  |  |  | 0.6609733
426 |  |  |  | 0.6540882
427 |  |  |  | 0.6489243
428 |  |  |  | 0.6437605
429 |  |  |  | 0.6368754
430 |  |  |  | 0.6317115
431 |  |  |  | 0.6219407
432 |  |  |  | 0.6041709
433 |  |  |  | 0.5904007
434 |  |  |  | 0.580073
435 |  |  |  | 0.5731878
436 |  |  |  | 0.5663027
437 |  |  |  | 0.5611388
438 |  |  |  | 0.555975
439 |  |  |  | 0.5490898
440 |  |  |  | 0.5370408
441 |  |  |  | 0.5284344
442 |  |  |  | 0.5215493
443 |  |  |  | 0.5163854
444 |  |  |  | 0.5132466
445 |  |  |  | 0.5063108
446 |  |  |  | 0.4974513
447 |  |  |  | 0.4922874
448 |  |  |  | 0.5146641
449 |  |  |  | 0.5267131
450 |  |  |  | 0.5267131
451 |  |  |  | 0.5249918
452 |  |  |  | 0.519828
453 |  |  |  | 0.5146641
454 |  |  |  | 0.507779
455 |  |  |  | 0.5043364
456 |  |  |  | 0.4922874
457 |  |  |  | 0.4819597
458 |  |  |  | 0.4785678
459 |  |  |  | 0.4699107
460 |  |  |  | 0.4630256
461 |  |  |  | 0.4578617
462 |  |  |  | 0.4509766
463 |  |  |  | 0.4458127
464 |  |  |  | 0.4265495
465 |  |  |  | 0.4079445
466 |  |  |  | 0.3993381
467 |  |  |  | 0.3924529
468 |  |  |  | 0.3838465
469 |  |  |  | 0.3786826
470 |  |  |  | 0.3735188
471 |  |  |  | 0.3710634
472 |  |  |  | 0.3545847
473 |  |  |  | 0.3502561
474 |  |  |  | 0.3415864
475 |  |  |  | 0.3339292
476 |  |  |  | 0.3270441
477 |  |  |  | 0.3218802
478 |  |  |  | 0.3149951
479 |  |  |  | 0.3115525
480 |  |  |  | 0.2722288
481 |  |  |  | 0.2461437
482 |  |  |  | 0.2323734
483 |  |  |  | 0.223767
484 |  |  |  | 0.2167427
485 |  |  |  | 0.2115408
486 |  |  |  | 0.2046051
487 |  |  |  | 0.1979477
488 |  |  |  | 0.1858988
489 |  |  |  | 0.176862
490 |  |  |  | 0.1699262
491 |  |  |  | 0.1647244
492 |  |  |  | 0.1577887
493 |  |  |  | 0.1514731
494 |  |  |  | 0.1445879
495 |  |  |  | 0.1394241
496 |  |  |  | 0.117908
497 |  |  |  | 0.1032771
498 |  |  |  | 0.09363283
499 |  |  |  | 0.08606424
500 |  |  |  | 0.0791791
501 |  |  |  | 0.07401524
502 |  |  |  | 0.06762371
503 |  |  |  | 0.06242188
504 |  |  |  | 0.0502843
505 |  |  |  | 0.04161459
506 |  |  |  | 0.03467882
507 |  |  |  | 0.02774306
508 |  |  |  | 0.02254124
509 |  |  |  | 0.01560547
510 |  |  |  | 0.01040365
511 |  |  |  | 0.006885139