## Summary
0
Time | 2023-09-08 11:47
ID | A037
Pixel | 5
Pixel Area | 0.058
Irradiance | 100
Panel Temperature | 0
Voc | 1.06694
Isc | 1.094855
Vmp | 0.9062564
Imp | 1.039718
Pmp | 0.9422515
FF | 0.8066221
Eff | 0.1624572

## Data
| Voltage | Current | Current Density | Power
0 | 1.06694 | 0 | 0 | 0
1 | 1.06694 | 0 | 0 | 0
2 | 1.06694 | 0 | 0 | 0
3 | 1.06694 | 0 | 0 | 0
4 | 1.06694 | 0 | 0 | 0
5 | 1.06694 | 0 | 0 | 0
6 | 1.06694 | 0 | 0 | 0
7 | 1.06694 | 0 | 0 | 0
8 | 1.06694 | 0 | 0 | 0
9 | 1.06694 | 0 | 0 | 0
10 | 1.068547 | 0 | 0 | 0
11 | 1.06694 | 0 | 0 | 0
12 | 1.068547 | 0 | 0 | 0
13 | 1.068547 | 0 | 0 | 0
14 | 1.068547 | 0 | 0 | 0
15 | 1.06694 | 0 | 0 | 0
16 | 1.068547 | 0 | 0 | 0
17 | 1.068547 | 0 | 0 | 0
18 | 1.068547 | 0 | 0 | 0
19 | 1.068547 | 0 | 0 | 0
20 | 1.068547 | 0 | 0 | 0
21 | 1.068547 | 0 | 0 | 0
22 | 1.068547 | 0 | 0 | 0
23 | 1.068547 | 0 | 0 | 0
24 | 1.068547 | 0 | 0 | 0
25 | 1.068547 | 0 | 0 | 0
26 | 1.068547 | 0 | 0 | 0
27 | 1.068547 | 0 | 0 | 0
28 | 1.068547 | 0 | 0 | 0
29 | 1.068547 | 0 | 0 | 0
30 | 1.068547 | 0 | 0 | 0
31 | 1.068547 | 0 | 0 | 0
32 | 1.068547 | 0 | 0 | 0
33 | 1.068547 | 0 | 0 | 0
34 | 1.068547 | 0 | 0 | 0
35 | 1.068547 | 0 | 0 | 0
36 | 1.068547 | 0 | 0 | 0
37 | 1.070154 | 0 | 0 | 0
38 | 1.068547 | 0 | 0 | 0
39 | 1.068547 | 0 | 0 | 0
40 | 1.068547 | 0 | 0 | 0
41 | 1.068547 | 0 | 0 | 0
42 | 1.070154 | 0 | 0 | 0
43 | 1.070154 | 0 | 0 | 0
44 | 1.070154 | 0 | 0 | 0
45 | 1.068547 | 0 | 0 | 0
46 | 1.070154 | 0 | 0 | 0
47 | 1.068547 | 0 | 0 | 0
48 | 1.070154 | 0 | 0 | 0
49 | 1.068547 | 0 | 0 | 0
50 | 1.070154 | 0 | 0 | 0
51 | 1.070154 | 0 | 0 | 0
52 | 1.070154 | 0 | 0 | 0
53 | 1.070154 | 0 | 0 | 0
54 | 1.070154 | 0 | 0 | 0
55 | 1.070154 | 0 | 0 | 0
56 | 1.070154 | 0 | 0 | 0
57 | 1.070154 | 0 | 0 | 0
58 | 1.070154 | 0 | 0 | 0
59 | 1.070154 | 0 | 0 | 0
60 | 1.070154 | 0 | 0 | 0
61 | 1.070154 | 0 | 0 | 0
62 | 1.070154 | 0 | 0 | 0
63 | 1.070154 | 0 | 0 | 0
64 | 1.070154 | 0 | 0 | 0
65 | 1.070154 | 0 | 0 | 0
66 | 1.070154 | 0 | 0 | 0
67 | 1.070154 | 0 | 0 | 0
68 | 1.070154 | 0 | 0 | 0
69 | 1.070154 | 0 | 0 | 0
70 | 1.071761 | 0 | 0 | 0
71 | 1.070154 | 0 | 0 | 0
72 | 1.070154 | 0 | 0 | 0
73 | 1.070154 | 0 | 0 | 0
74 | 1.071761 | 0 | 0 | 0
75 | 1.070154 | 0 | 0 | 0
76 | 1.071761 | 0 | 0 | 0
77 | 1.070154 | 0 | 0 | 0
78 | 1.071761 | 0 | 0 | 0
79 | 1.071761 | 0 | 0 | 0
80 | 1.071761 | 0 | 0 | 0
81 | 1.071761 | 0 | 0 | 0
82 | 1.071761 | 0 | 0 | 0
83 | 1.071761 | 0 | 0 | 0
84 | 1.071761 | 0 | 0 | 0
85 | 1.071761 | 0 | 0 | 0
86 | 1.071761 | 0 | 0 | 0
87 | 1.071761 | 0 | 0 | 0
88 | 1.071761 | 0 | 0 | 0
89 | 1.071761 | 0 | 0 | 0
90 | 1.071761 | 0 | 0 | 0
91 | 1.071761 | 0 | 0 | 0
92 | 1.071761 | 0 | 0 | 0
93 | 1.071761 | 0 | 0 | 0
94 | 1.071761 | 0 | 0 | 0
95 | 1.071761 | 0 | 0 | 0
96 | 1.071761 | 0 | 0 | 0
97 | 1.071761 | 0 | 0 | 0
98 | 1.071761 | 0 | 0 | 0
99 | 1.071761 | 0 | 0 | 0
100 | 1.071761 | 0 | 0 | 0
101 | 1.071761 | 0 | 0 | 0
102 | 1.071761 | 0 | 0 | 0
103 | 1.071761 | 0 | 0 | 0
104 | 1.071761 | 0 | 0 | 0
105 | 1.071761 | 0 | 0 | 0
106 | 1.071761 | 0 | 0 | 0
107 | 1.071761 | 0 | 0 | 0
108 | 1.071761 | 0 | 0 | 0
109 | 1.071761 | 0 | 0 | 0
110 | 1.071761 | 0 | 0 | 0
111 | 1.071761 | 0 | 0 | 0
112 | 1.071761 | 0 | 0 | 0
113 | 1.071761 | 0 | 0 | 0
114 | 1.071761 | 0 | 0 | 0
115 | 1.071761 | 0 | 0 | 0
116 | 1.071761 | 0 | 0 | 0
117 | 1.071761 | 0 | 0 | 0
118 | 1.071761 | 0 | 0 | 0
119 | 1.071761 | 0 | 0 | 0
120 | 1.071761 | 0 | 0 | 0
121 | 1.073368 | 0 | 0 | 0
122 | 1.071761 | 0 | 0 | 0
123 | 1.073368 | 0 | 0 | 0
124 | 1.071761 | 0 | 0 | 0
125 | 1.071761 | 0 | 0 | 0
126 | 1.071761 | 0 | 0 | 0
127 | 1.071761 | 0 | 0 | 0
128 | 0.9946325 | 0.5986258 | 10.32113 | 0.5973364
129 | 0.949641 | 0.8585554 | 14.80268 | 0.816699
130 | 0.930359 | 0.9609519 | 16.56814 | 0.8955743
131 | 0.9207179 | 1.008212 | 17.38296 | 0.9298988
132 | 0.9142906 | 1.031842 | 17.79038 | 0.9467193
133 | 0.9110769 | 1.031842 | 17.79038 | 0.9489341
134 | 0.9062564 | 1.039718 | 17.92618 | 0.9527564
135 | 0.9046496 | 1.047595 | 18.06198 | 0.9493898
136 | 0.8966154 | 1.055472 | 18.19779 | 0.9514401
137 | 0.8917949 | 1.055472 | 18.19779 | 0.9517059
138 | 0.8869744 | 1.063348 | 18.33359 | 0.9482887
139 | 0.8837607 | 1.063348 | 18.33359 | 0.9431628
140 | 0.8789402 | 1.063348 | 18.33359 | 0.9467066
141 | 0.8757265 | 1.071225 | 18.4694 | 0.9501998
142 | 0.8725128 | 1.063348 | 18.33359 | 0.9398215
143 | 0.8692991 | 1.071225 | 18.4694 | 0.9415301
144 | 0.8516239 | 1.079102 | 18.6052 | 0.9241907
145 | 0.8403761 | 1.079102 | 18.6052 | 0.9187104
146 | 0.8323419 | 1.079102 | 18.6052 | 0.911724
147 | 0.8275214 | 1.079102 | 18.6052 | 0.9047376
148 | 0.821094 | 1.079102 | 18.6052 | 0.9060159
149 | 0.8162735 | 1.079102 | 18.6052 | 0.9007382
150 | 0.8098462 | 1.086978 | 18.74101 | 0.8937012
151 | 0.8066325 | 1.086978 | 18.74101 | 0.8884234
152 | 0.7953846 | 1.086978 | 18.74101 | 0.8761086
153 | 0.7873504 | 1.086978 | 18.74101 | 0.8673123
154 | 0.7809231 | 1.086978 | 18.74101 | 0.8620346
155 | 0.7761026 | 1.086978 | 18.74101 | 0.8549976
156 | 0.7696752 | 1.086978 | 18.74101 | 0.8497198
157 | 0.7648547 | 1.086978 | 18.74101 | 0.8426828
158 | 0.7584274 | 1.086978 | 18.74101 | 0.837405
159 | 0.7552137 | 1.086978 | 18.74101 | 0.8321273
160 | 0.7182564 | 1.094855 | 18.87681 | 0.7973598
161 | 0.6957607 | 1.094855 | 18.87681 | 0.7707812
162 | 0.682906 | 1.094855 | 18.87681 | 0.7529608
163 | 0.6748718 | 1.094855 | 18.87681 | 0.7424053
164 | 0.6668376 | 1.086978 | 18.74101 | 0.7424306
165 | 0.6620171 | 1.094855 | 18.87681 | 0.735343
166 | 0.6555897 | 1.094855 | 18.87681 | 0.7230535
167 | 0.6507692 | 1.086978 | 18.74101 | 0.7177757
168 | 0.6395214 | 1.094855 | 18.87681 | 0.7105362
169 | 0.6314872 | 1.094855 | 18.87681 | 0.6999047
170 | 0.623453 | 1.086978 | 18.74101 | 0.6928171
171 | 0.6186325 | 1.094855 | 18.87681 | 0.6857295
172 | 0.6122051 | 1.094855 | 18.87681 | 0.6804137
173 | 0.6073846 | 1.094855 | 18.87681 | 0.6733261
174 | 0.6025641 | 1.094855 | 18.87681 | 0.6697823
175 | 0.5977436 | 1.094855 | 18.87681 | 0.6626946
176 | 0.5752479 | 1.094855 | 18.87681 | 0.6396598
177 | 0.5623932 | 1.094855 | 18.87681 | 0.6237126
178 | 0.5527521 | 1.094855 | 18.87681 | 0.614853
179 | 0.5463248 | 1.094855 | 18.87681 | 0.6059935
180 | 0.5398974 | 1.094855 | 18.87681 | 0.6006777
181 | 0.5350769 | 1.094855 | 18.87681 | 0.5935901
182 | 0.5286496 | 1.094855 | 18.87681 | 0.5865025
183 | 0.5238291 | 1.094855 | 18.87681 | 0.5811867
184 | 0.5125812 | 1.094855 | 18.87681 | 0.5687834
185 | 0.504547 | 1.094855 | 18.87681 | 0.5581519
186 | 0.4981197 | 1.094855 | 18.87681 | 0.5510642
187 | 0.4916923 | 1.094855 | 18.87681 | 0.5457485
188 | 0.485265 | 1.094855 | 18.87681 | 0.5386609
189 | 0.4804444 | 1.094855 | 18.87681 | 0.5333451
190 | 0.4740171 | 1.094855 | 18.87681 | 0.5262575
191 | 0.4691966 | 1.094855 | 18.87681 | 0.5209418
192 | 0.4916923 | 1.094855 | 18.87681 | 0.5457485
193 | 0.5013333 | 1.094855 | 18.87681 | 0.5581519
194 | 0.5029402 | 1.094855 | 18.87681 | 0.5581519
195 | 0.4997265 | 1.094855 | 18.87681 | 0.5546081
196 | 0.4965128 | 1.094855 | 18.87681 | 0.5492923
197 | 0.4900855 | 1.094855 | 18.87681 | 0.5439766
198 | 0.485265 | 1.094855 | 18.87681 | 0.5386609
199 | 0.4804444 | 1.094855 | 18.87681 | 0.5333451
200 | 0.4691966 | 1.094855 | 18.87681 | 0.5191699
201 | 0.4611624 | 1.094855 | 18.87681 | 0.5103103
202 | 0.4531282 | 1.094855 | 18.87681 | 0.5032227
203 | 0.4483077 | 1.094855 | 18.87681 | 0.496135
204 | 0.4418803 | 1.094855 | 18.87681 | 0.4890474
205 | 0.435453 | 1.094855 | 18.87681 | 0.4837316
206 | 0.4306325 | 1.094855 | 18.87681 | 0.4784159
207 | 0.425812 | 1.094855 | 18.87681 | 0.4713283
208 | 0.4049231 | 1.094855 | 18.87681 | 0.4482934
209 | 0.3888547 | 1.094855 | 18.87681 | 0.4323462
210 | 0.3808205 | 1.094855 | 18.87681 | 0.4217148
211 | 0.3743932 | 1.094855 | 18.87681 | 0.4146271
212 | 0.3679658 | 1.094855 | 18.87681 | 0.4075395
213 | 0.3615385 | 1.094855 | 18.87681 | 0.4033122
214 | 0.3567179 | 1.094855 | 18.87681 | 0.3951361
215 | 0.3502906 | 1.094855 | 18.87681 | 0.3898204
216 | 0.3390427 | 1.094855 | 18.87681 | 0.3756451
217 | 0.3294017 | 1.094855 | 18.87681 | 0.3667855
218 | 0.3229744 | 1.094855 | 18.87681 | 0.357926
219 | 0.3181538 | 1.094855 | 18.87681 | 0.3526102
220 | 0.3117265 | 1.094855 | 18.87681 | 0.3455226
221 | 0.306906 | 1.094855 | 18.87681 | 0.3402069
222 | 0.3020855 | 1.094855 | 18.87681 | 0.3331192
223 | 0.2956581 | 1.094855 | 18.87681 | 0.3278035
224 | 0.2587009 | 1.094855 | 18.87681 | 0.2852776
225 | 0.2345983 | 1.094855 | 18.87681 | 0.2604709
226 | 0.2217436 | 1.094855 | 18.87681 | 0.2462956
227 | 0.2121026 | 1.094855 | 18.87681 | 0.237436
228 | 0.2072821 | 1.102732 | 19.01262 | 0.2285765
229 | 0.2008547 | 1.094855 | 18.87681 | 0.2248555
230 | 0.1944274 | 1.094855 | 18.87681 | 0.2144012
231 | 0.188 | 1.094855 | 18.87681 | 0.2090855
232 | 0.1767521 | 1.094855 | 18.87681 | 0.1949102
233 | 0.1671111 | 1.094855 | 18.87681 | 0.1860506
234 | 0.1606838 | 1.094855 | 18.87681 | 0.178963
235 | 0.1558632 | 1.102732 | 19.01262 | 0.1718753
236 | 0.1494359 | 1.094855 | 18.87681 | 0.1647877
237 | 0.1446154 | 1.102732 | 19.01262 | 0.159472
238 | 0.138188 | 1.094855 | 18.87681 | 0.1541562
239 | 0.1333675 | 1.094855 | 18.87681 | 0.1488405
240 | 0.1124786 | 1.094855 | 18.87681 | 0.1249197
241 | 0.09801709 | 1.094855 | 18.87681 | 0.1080866
242 | 0.08837607 | 1.094855 | 18.87681 | 0.0981512
243 | 0.08194872 | 1.102732 | 19.01262 | 0.09213936
244 | 0.07552137 | 1.094855 | 18.87681 | 0.08505172
245 | 0.06909402 | 1.094855 | 18.87681 | 0.07796407
246 | 0.06588034 | 1.094855 | 18.87681 | 0.07264834
247 | 0.05945299 | 1.094855 | 18.87681 | 0.0655607
248 | 0.04820513 | 1.094855 | 18.87681 | 0.05315732
249 | 0.0385641 | 1.094855 | 18.87681 | 0.04461418
250 | 0.03374359 | 1.094855 | 18.87681 | 0.03569135
251 | 0.0257094 | 1.102732 | 19.01262 | 0.03012248
252 | 0.02088889 | 1.102732 | 19.01262 | 0.02303484
253 | 0.01446154 | 1.102732 | 19.01262 | 0.01771911
254 | 0.009641026 | 1.094855 | 18.87681 | 0.0107074
255 | 0.004820513 | 1.094855 | 18.87681 | 0.007138269
256 |  |  |  | 0
257 |  |  |  | 0
258 |  |  |  | 0
259 |  |  |  | 0
260 |  |  |  | 0
261 |  |  |  | 0
262 |  |  |  | 0
263 |  |  |  | 0
264 |  |  |  | 0
265 |  |  |  | 0
266 |  |  |  | 0
267 |  |  |  | 0
268 |  |  |  | 0
269 |  |  |  | 0
270 |  |  |  | 0
271 |  |  |  | 0
272 |  |  |  | 0
273 |  |  |  | 0
274 |  |  |  | 0
275 |  |  |  | 0
276 |  |  |  | 0
277 |  |  |  | 0
278 |  |  |  | 0
279 |  |  |  | 0
280 |  |  |  | 0
281 |  |  |  | 0
282 |  |  |  | 0
283 |  |  |  | 0
284 |  |  |  | 0
285 |  |  |  | 0
286 |  |  |  | 0
287 |  |  |  | 0
288 |  |  |  | 0
289 |  |  |  | 0
290 |  |  |  | 0
291 |  |  |  | 0
292 |  |  |  | 0
293 |  |  |  | 0
294 |  |  |  | 0
295 |  |  |  | 0
296 |  |  |  | 0
297 |  |  |  | 0
298 |  |  |  | 0
299 |  |  |  | 0
300 |  |  |  | 0
301 |  |  |  | 0
302 |  |  |  | 0
303 |  |  |  | 0
304 |  |  |  | 0
305 |  |  |  | 0
306 |  |  |  | 0
307 |  |  |  | 0
308 |  |  |  | 0
309 |  |  |  | 0
310 |  |  |  | 0
311 |  |  |  | 0
312 |  |  |  | 0
313 |  |  |  | 0
314 |  |  |  | 0
315 |  |  |  | 0
316 |  |  |  | 0
317 |  |  |  | 0
318 |  |  |  | 0
319 |  |  |  | 0
320 |  |  |  | 0
321 |  |  |  | 0
322 |  |  |  | 0
323 |  |  |  | 0
324 |  |  |  | 0
325 |  |  |  | 0
326 |  |  |  | 0
327 |  |  |  | 0
328 |  |  |  | 0
329 |  |  |  | 0
330 |  |  |  | 0
331 |  |  |  | 0
332 |  |  |  | 0
333 |  |  |  | 0
334 |  |  |  | 0
335 |  |  |  | 0
336 |  |  |  | 0
337 |  |  |  | 0
338 |  |  |  | 0
339 |  |  |  | 0
340 |  |  |  | 0
341 |  |  |  | 0
342 |  |  |  | 0
343 |  |  |  | 0
344 |  |  |  | 0
345 |  |  |  | 0
346 |  |  |  | 0
347 |  |  |  | 0
348 |  |  |  | 0
349 |  |  |  | 0
350 |  |  |  | 0
351 |  |  |  | 0
352 |  |  |  | 0
353 |  |  |  | 0
354 |  |  |  | 0
355 |  |  |  | 0
356 |  |  |  | 0
357 |  |  |  | 0
358 |  |  |  | 0
359 |  |  |  | 0
360 |  |  |  | 0
361 |  |  |  | 0
362 |  |  |  | 0
363 |  |  |  | 0
364 |  |  |  | 0
365 |  |  |  | 0
366 |  |  |  | 0
367 |  |  |  | 0
368 |  |  |  | 0
369 |  |  |  | 0
370 |  |  |  | 0
371 |  |  |  | 0
372 |  |  |  | 0
373 |  |  |  | 0
374 |  |  |  | 0
375 |  |  |  | 0
376 |  |  |  | 0
377 |  |  |  | 0
378 |  |  |  | 0
379 |  |  |  | 0
380 |  |  |  | 0
381 |  |  |  | 0
382 |  |  |  | 0
383 |  |  |  | 0
384 |  |  |  | 0.5954126
385 |  |  |  | 0.8153194
386 |  |  |  | 0.8940302
387 |  |  |  | 0.9282787
388 |  |  |  | 0.9434033
389 |  |  |  | 0.9400872
390 |  |  |  | 0.9422515
391 |  |  |  | 0.9477065
392 |  |  |  | 0.9463522
393 |  |  |  | 0.9412643
394 |  |  |  | 0.9431628
395 |  |  |  | 0.9397455
396 |  |  |  | 0.9346196
397 |  |  |  | 0.9381002
398 |  |  |  | 0.9277851
399 |  |  |  | 0.931215
400 |  |  |  | 0.9189889
401 |  |  |  | 0.9068513
402 |  |  |  | 0.8981816
403 |  |  |  | 0.8929797
404 |  |  |  | 0.886044
405 |  |  |  | 0.8808421
406 |  |  |  | 0.8802853
407 |  |  |  | 0.8767921
408 |  |  |  | 0.8645659
409 |  |  |  | 0.8558329
410 |  |  |  | 0.8488465
411 |  |  |  | 0.8436067
412 |  |  |  | 0.8366203
413 |  |  |  | 0.8313805
414 |  |  |  | 0.8243941
415 |  |  |  | 0.8209009
416 |  |  |  | 0.7863866
417 |  |  |  | 0.7617571
418 |  |  |  | 0.7476831
419 |  |  |  | 0.7388868
420 |  |  |  | 0.7248381
421 |  |  |  | 0.7248127
422 |  |  |  | 0.7177757
423 |  |  |  | 0.7073721
424 |  |  |  | 0.7001832
425 |  |  |  | 0.6913869
426 |  |  |  | 0.6776799
427 |  |  |  | 0.6773129
428 |  |  |  | 0.6702759
429 |  |  |  | 0.6649981
430 |  |  |  | 0.6597203
431 |  |  |  | 0.6544426
432 |  |  |  | 0.629813
433 |  |  |  | 0.615739
434 |  |  |  | 0.6051835
435 |  |  |  | 0.5981464
436 |  |  |  | 0.5911094
437 |  |  |  | 0.5858317
438 |  |  |  | 0.5787946
439 |  |  |  | 0.5735169
440 |  |  |  | 0.5612021
441 |  |  |  | 0.5524058
442 |  |  |  | 0.5453688
443 |  |  |  | 0.5383318
444 |  |  |  | 0.5312948
445 |  |  |  | 0.526017
446 |  |  |  | 0.51898
447 |  |  |  | 0.5137022
448 |  |  |  | 0.5383318
449 |  |  |  | 0.5488873
450 |  |  |  | 0.5506466
451 |  |  |  | 0.5471281
452 |  |  |  | 0.5436096
453 |  |  |  | 0.5365725
454 |  |  |  | 0.5312948
455 |  |  |  | 0.526017
456 |  |  |  | 0.5137022
457 |  |  |  | 0.504906
458 |  |  |  | 0.4961097
459 |  |  |  | 0.4908319
460 |  |  |  | 0.4837949
461 |  |  |  | 0.4767579
462 |  |  |  | 0.4714801
463 |  |  |  | 0.4662024
464 |  |  |  | 0.4433321
465 |  |  |  | 0.4257395
466 |  |  |  | 0.4169433
467 |  |  |  | 0.4099062
468 |  |  |  | 0.4028692
469 |  |  |  | 0.3958322
470 |  |  |  | 0.3905544
471 |  |  |  | 0.3835174
472 |  |  |  | 0.3712026
473 |  |  |  | 0.3606471
474 |  |  |  | 0.3536101
475 |  |  |  | 0.3483323
476 |  |  |  | 0.3412953
477 |  |  |  | 0.3360176
478 |  |  |  | 0.3307398
479 |  |  |  | 0.3237028
480 |  |  |  | 0.2832399
481 |  |  |  | 0.2568511
482 |  |  |  | 0.2427771
483 |  |  |  | 0.2322216
484 |  |  |  | 0.2285765
485 |  |  |  | 0.2199068
486 |  |  |  | 0.2128698
487 |  |  |  | 0.2058327
488 |  |  |  | 0.193518
489 |  |  |  | 0.1829624
490 |  |  |  | 0.1759254
491 |  |  |  | 0.1718753
492 |  |  |  | 0.1636106
493 |  |  |  | 0.159472
494 |  |  |  | 0.1512959
495 |  |  |  | 0.1460181
496 |  |  |  | 0.1231478
497 |  |  |  | 0.1073145
498 |  |  |  | 0.09675898
499 |  |  |  | 0.09036745
500 |  |  |  | 0.08268495
501 |  |  |  | 0.07564793
502 |  |  |  | 0.07212942
503 |  |  |  | 0.06509241
504 |  |  |  | 0.05277763
505 |  |  |  | 0.0422221
506 |  |  |  | 0.03694434
507 |  |  |  | 0.02835057
508 |  |  |  | 0.02303484
509 |  |  |  | 0.0159472
510 |  |  |  | 0.01055553
511 |  |  |  | 0.005277763