## Summary
0
Time | 2023-09-08 13:22
ID | A037_InPayload
Pixel | 3
Pixel Area | 0.058
Irradiance | 100
Panel Temperature | 0
Voc | 0.811453
Isc | 0.4410927
Vmp | 0.485265
Imp | 0.3702028
Pmp | 0.1796464
FF | 0.5019093
Eff | 0.03097352

## Data
| Voltage | Current | Current Density | Power
0 | 0.811453 | 0 | 0 | 0
1 | 0.811453 | 0 | 0 | 0
2 | 0.811453 | 0 | 0 | 0
3 | 0.811453 | 0 | 0 | 0
4 | 0.811453 | 0 | 0 | 0
5 | 0.8130598 | 0 | 0 | 0
6 | 0.811453 | 0 | 0 | 0
7 | 0.8130598 | 0 | 0 | 0
8 | 0.8130598 | 0 | 0 | 0
9 | 0.8130598 | 0 | 0 | 0
10 | 0.811453 | 0 | 0 | 0
11 | 0.811453 | 0 | 0 | 0
12 | 0.811453 | 0 | 0 | 0
13 | 0.8130598 | 0 | 0 | 0
14 | 0.811453 | 0 | 0 | 0
15 | 0.8130598 | 0 | 0 | 0
16 | 0.8130598 | 0 | 0 | 0
17 | 0.8130598 | 0 | 0 | 0
18 | 0.8130598 | 0 | 0 | 0
19 | 0.8130598 | 0 | 0 | 0
20 | 0.8130598 | 0 | 0 | 0
21 | 0.8130598 | 0 | 0 | 0
22 | 0.8130598 | 0 | 0 | 0
23 | 0.8130598 | 0 | 0 | 0
24 | 0.8130598 | 0 | 0 | 0
25 | 0.8130598 | 0 | 0 | 0
26 | 0.8130598 | 0 | 0 | 0
27 | 0.8130598 | 0 | 0 | 0
28 | 0.8130598 | 0 | 0 | 0
29 | 0.8146667 | 0 | 0 | 0
30 | 0.8130598 | 0 | 0 | 0
31 | 0.8146667 | 0 | 0 | 0
32 | 0.8146667 | 0 | 0 | 0
33 | 0.8146667 | 0 | 0 | 0
34 | 0.8146667 | 0 | 0 | 0
35 | 0.8146667 | 0 | 0 | 0
36 | 0.8146667 | 0 | 0 | 0
37 | 0.8146667 | 0 | 0 | 0
38 | 0.8146667 | 0 | 0 | 0
39 | 0.8146667 | 0 | 0 | 0
40 | 0.8146667 | 0 | 0 | 0
41 | 0.8146667 | 0 | 0 | 0
42 | 0.8162735 | 0 | 0 | 0
43 | 0.8162735 | 0 | 0 | 0
44 | 0.8162735 | 0 | 0 | 0
45 | 0.8162735 | 0 | 0 | 0
46 | 0.8162735 | 0 | 0 | 0
47 | 0.8162735 | 0 | 0 | 0
48 | 0.8162735 | 0 | 0 | 0
49 | 0.8162735 | 0 | 0 | 0
50 | 0.8162735 | 0 | 0 | 0
51 | 0.8162735 | 0 | 0 | 0
52 | 0.8162735 | 0 | 0 | 0
53 | 0.8162735 | 0 | 0 | 0
54 | 0.8162735 | 0 | 0 | 0
55 | 0.8162735 | 0 | 0 | 0
56 | 0.8162735 | 0 | 0 | 0
57 | 0.8178803 | 0 | 0 | 0
58 | 0.8178803 | 0 | 0 | 0
59 | 0.8178803 | 0 | 0 | 0
60 | 0.8178803 | 0 | 0 | 0
61 | 0.8178803 | 0 | 0 | 0
62 | 0.8178803 | 0 | 0 | 0
63 | 0.8178803 | 0 | 0 | 0
64 | 0.8178803 | 0 | 0 | 0
65 | 0.8178803 | 0 | 0 | 0
66 | 0.8178803 | 0 | 0 | 0
67 | 0.8178803 | 0 | 0 | 0
68 | 0.8178803 | 0 | 0 | 0
69 | 0.8178803 | 0 | 0 | 0
70 | 0.8178803 | 0 | 0 | 0
71 | 0.8178803 | 0 | 0 | 0
72 | 0.8178803 | 0 | 0 | 0
73 | 0.8178803 | 0 | 0 | 0
74 | 0.8178803 | 0 | 0 | 0
75 | 0.8178803 | 0 | 0 | 0
76 | 0.8178803 | 0 | 0 | 0
77 | 0.8194872 | 0 | 0 | 0
78 | 0.8194872 | 0 | 0 | 0
79 | 0.8194872 | 0 | 0 | 0
80 | 0.8194872 | 0 | 0 | 0
81 | 0.8178803 | 0 | 0 | 0
82 | 0.8194872 | 0 | 0 | 0
83 | 0.8194872 | 0 | 0 | 0
84 | 0.8194872 | 0 | 0 | 0
85 | 0.8178803 | 0 | 0 | 0
86 | 0.8194872 | 0 | 0 | 0
87 | 0.8194872 | 0 | 0 | 0
88 | 0.8194872 | 0 | 0 | 0
89 | 0.8194872 | 0 | 0 | 0
90 | 0.8194872 | 0 | 0 | 0
91 | 0.8194872 | 0 | 0 | 0
92 | 0.8194872 | 0 | 0 | 0
93 | 0.8194872 | 0 | 0 | 0
94 | 0.8194872 | 0 | 0 | 0
95 | 0.8194872 | 0 | 0 | 0
96 | 0.8194872 | 0 | 0 | 0
97 | 0.8194872 | 0 | 0 | 0
98 | 0.8194872 | 0 | 0 | 0
99 | 0.8194872 | 0 | 0 | 0
100 | 0.8194872 | 0 | 0 | 0
101 | 0.8194872 | 0 | 0 | 0
102 | 0.8194872 | 0 | 0 | 0
103 | 0.8194872 | 0 | 0 | 0
104 | 0.8194872 | 0 | 0 | 0
105 | 0.8194872 | 0 | 0 | 0
106 | 0.8194872 | 0 | 0 | 0
107 | 0.8194872 | 0 | 0 | 0
108 | 0.8194872 | 0 | 0 | 0
109 | 0.8194872 | 0 | 0 | 0
110 | 0.8194872 | 0 | 0 | 0
111 | 0.8194872 | 0 | 0 | 0
112 | 0.8194872 | 0 | 0 | 0
113 | 0.8194872 | 0 | 0 | 0
114 | 0.821094 | 0 | 0 | 0
115 | 0.8194872 | 0 | 0 | 0
116 | 0.8194872 | 0 | 0 | 0
117 | 0.8194872 | 0 | 0 | 0
118 | 0.8194872 | 0 | 0 | 0
119 | 0.8194872 | 0 | 0 | 0
120 | 0.8194872 | 0 | 0 | 0
121 | 0.8194872 | 0 | 0 | 0
122 | 0.8194872 | 0 | 0 | 0
123 | 0.8194872 | 0 | 0 | 0
124 | 0.8194872 | 0 | 0 | 0
125 | 0.8194872 | 0 | 0 | 0
126 | 0.8194872 | 0 | 0 | 0
127 | 0.8194872 | 0 | 0 | 0
128 | 0.6041709 | 0.2599296 | 4.481545 | 0.1570419
129 | 0.485265 | 0.3702028 | 6.382807 | 0.1796464
130 | 0.4338462 | 0.4095861 | 7.061829 | 0.1776973
131 | 0.4097436 | 0.4253394 | 7.333437 | 0.1742801
132 | 0.3984957 | 0.433216 | 7.469242 | 0.1726347
133 | 0.3904615 | 0.4410927 | 7.605046 | 0.1722297
134 | 0.3872479 | 0.4410927 | 7.605046 | 0.1708122
135 | 0.3840342 | 0.4410927 | 7.605046 | 0.1693947
136 | 0.3792137 | 0.4410927 | 7.605046 | 0.1672684
137 | 0.376 | 0.4410927 | 7.605046 | 0.1658508
138 | 0.3727863 | 0.4410927 | 7.605046 | 0.1644333
139 | 0.3695726 | 0.4410927 | 7.605046 | 0.1630158
140 | 0.3679658 | 0.4410927 | 7.605046 | 0.162307
141 | 0.3647521 | 0.4410927 | 7.605046 | 0.1608895
142 | 0.3647521 | 0.433216 | 7.469242 | 0.1580165
143 | 0.3615385 | 0.4410927 | 7.605046 | 0.159472
144 | 0.3518974 | 0.4410927 | 7.605046 | 0.1552194
145 | 0.3470769 | 0.4410927 | 7.605046 | 0.1530931
146 | 0.3438632 | 0.4410927 | 7.605046 | 0.1516756
147 | 0.3406496 | 0.4410927 | 7.605046 | 0.150258
148 | 0.3390427 | 0.4410927 | 7.605046 | 0.1495493
149 | 0.3358291 | 0.4410927 | 7.605046 | 0.1481317
150 | 0.3342222 | 0.4410927 | 7.605046 | 0.147423
151 | 0.3310085 | 0.4410927 | 7.605046 | 0.1460054
152 | 0.326188 | 0.4410927 | 7.605046 | 0.1438792
153 | 0.3229744 | 0.4410927 | 7.605046 | 0.1424616
154 | 0.3197607 | 0.4410927 | 7.605046 | 0.1410441
155 | 0.3181538 | 0.4410927 | 7.605046 | 0.1403353
156 | 0.316547 | 0.4410927 | 7.605046 | 0.1396266
157 | 0.3133333 | 0.4410927 | 7.605046 | 0.138209
158 | 0.3117265 | 0.4410927 | 7.605046 | 0.1375003
159 | 0.3085128 | 0.4410927 | 7.605046 | 0.1360827
160 | 0.2940513 | 0.4489693 | 7.740851 | 0.13202
161 | 0.2844103 | 0.4410927 | 7.605046 | 0.1254513
162 | 0.2795897 | 0.4410927 | 7.605046 | 0.123325
163 | 0.2763761 | 0.4410927 | 7.605046 | 0.1219075
164 | 0.2731624 | 0.4410927 | 7.605046 | 0.1204899
165 | 0.2699487 | 0.4410927 | 7.605046 | 0.1190724
166 | 0.2683419 | 0.4410927 | 7.605046 | 0.1183636
167 | 0.266735 | 0.4410927 | 7.605046 | 0.1176549
168 | 0.2619145 | 0.4410927 | 7.605046 | 0.1155286
169 | 0.2587009 | 0.4410927 | 7.605046 | 0.1141111
170 | 0.2554872 | 0.4410927 | 7.605046 | 0.1126935
171 | 0.2522735 | 0.4489693 | 7.740851 | 0.1132631
172 | 0.2506667 | 0.4410927 | 7.605046 | 0.1105672
173 | 0.2490598 | 0.4410927 | 7.605046 | 0.1098585
174 | 0.2458462 | 0.4410927 | 7.605046 | 0.1084409
175 | 0.2442393 | 0.4410927 | 7.605046 | 0.1077322
176 | 0.2345983 | 0.4410927 | 7.605046 | 0.1034796
177 | 0.2297778 | 0.4489693 | 7.740851 | 0.1031632
178 | 0.2249573 | 0.4410927 | 7.605046 | 0.099227
179 | 0.2233504 | 0.4410927 | 7.605046 | 0.09851824
180 | 0.2201368 | 0.4410927 | 7.605046 | 0.09710071
181 | 0.2185299 | 0.4489693 | 7.740851 | 0.09811323
182 | 0.2153162 | 0.4410927 | 7.605046 | 0.09497442
183 | 0.2137094 | 0.4410927 | 7.605046 | 0.09426565
184 | 0.2088889 | 0.4410927 | 7.605046 | 0.09213936
185 | 0.2056752 | 0.4410927 | 7.605046 | 0.09072183
186 | 0.2024615 | 0.4410927 | 7.605046 | 0.0893043
187 | 0.2008547 | 0.4489693 | 7.740851 | 0.0901776
188 | 0.197641 | 0.4410927 | 7.605046 | 0.08717801
189 | 0.1944274 | 0.4410927 | 7.605046 | 0.08576048
190 | 0.1928205 | 0.4410927 | 7.605046 | 0.08505172
191 | 0.1912137 | 0.4410927 | 7.605046 | 0.08434295
192 | 0.2008547 | 0.4410927 | 7.605046 | 0.08859554
193 | 0.2056752 | 0.4410927 | 7.605046 | 0.09072183
194 | 0.2056752 | 0.4410927 | 7.605046 | 0.09072183
195 | 0.2040684 | 0.4410927 | 7.605046 | 0.09001307
196 | 0.2008547 | 0.4410927 | 7.605046 | 0.08859554
197 | 0.1992479 | 0.4410927 | 7.605046 | 0.08788677
198 | 0.197641 | 0.4410927 | 7.605046 | 0.08717801
199 | 0.1944274 | 0.4410927 | 7.605046 | 0.08576048
200 | 0.1896068 | 0.4410927 | 7.605046 | 0.08363419
201 | 0.1863932 | 0.4410927 | 7.605046 | 0.08221666
202 | 0.1831795 | 0.4410927 | 7.605046 | 0.08079913
203 | 0.1815726 | 0.4410927 | 7.605046 | 0.08009037
204 | 0.178359 | 0.4489693 | 7.740851 | 0.08007771
205 | 0.1767521 | 0.4410927 | 7.605046 | 0.07796407
206 | 0.1751453 | 0.4410927 | 7.605046 | 0.07725531
207 | 0.1719316 | 0.4410927 | 7.605046 | 0.07583778
208 | 0.1638974 | 0.4410927 | 7.605046 | 0.07229396
209 | 0.1590769 | 0.4410927 | 7.605046 | 0.07016767
210 | 0.1542564 | 0.4489693 | 7.740851 | 0.0692564
211 | 0.1526496 | 0.4410927 | 7.605046 | 0.06733261
212 | 0.1494359 | 0.4410927 | 7.605046 | 0.06591508
213 | 0.1462222 | 0.4489693 | 7.740851 | 0.06564929
214 | 0.1446154 | 0.4489693 | 7.740851 | 0.06492787
215 | 0.1430085 | 0.4489693 | 7.740851 | 0.06420645
216 | 0.138188 | 0.4410927 | 7.605046 | 0.06095373
217 | 0.1349744 | 0.4410927 | 7.605046 | 0.0595362
218 | 0.1317607 | 0.4410927 | 7.605046 | 0.05811867
219 | 0.128547 | 0.4410927 | 7.605046 | 0.05670114
220 | 0.1269402 | 0.4489693 | 7.740851 | 0.05699224
221 | 0.1237265 | 0.4489693 | 7.740851 | 0.0555494
222 | 0.1221197 | 0.4410927 | 7.605046 | 0.05386609
223 | 0.1205128 | 0.4410927 | 7.605046 | 0.05315732
224 | 0.1028376 | 0.4489693 | 7.740851 | 0.04617093
225 | 0.09480342 | 0.4489693 | 7.740851 | 0.04256383
226 | 0.08837607 | 0.4410927 | 7.605046 | 0.03898204
227 | 0.08676923 | 0.4489693 | 7.740851 | 0.03895672
228 | 0.08194872 | 0.4489693 | 7.740851 | 0.03679246
229 | 0.08034188 | 0.4489693 | 7.740851 | 0.03607104
230 | 0.07873504 | 0.4489693 | 7.740851 | 0.03534962
231 | 0.07552137 | 0.4489693 | 7.740851 | 0.03390678
232 | 0.07070085 | 0.4489693 | 7.740851 | 0.03174252
233 | 0.06909402 | 0.4410927 | 7.605046 | 0.03047686
234 | 0.0642735 | 0.4489693 | 7.740851 | 0.02885683
235 | 0.06266667 | 0.4489693 | 7.740851 | 0.02813541
236 | 0.06105983 | 0.4489693 | 7.740851 | 0.02741399
237 | 0.05784615 | 0.4489693 | 7.740851 | 0.02597115
238 | 0.05623932 | 0.4410927 | 7.605046 | 0.02480675
239 | 0.05302564 | 0.4410927 | 7.605046 | 0.02338922
240 | 0.04338462 | 0.4489693 | 7.740851 | 0.01947836
241 | 0.0385641 | 0.4410927 | 7.605046 | 0.01701034
242 | 0.03535043 | 0.4489693 | 7.740851 | 0.01587126
243 | 0.03213675 | 0.4489693 | 7.740851 | 0.01442842
244 | 0.03052991 | 0.4489693 | 7.740851 | 0.013707
245 | 0.02731624 | 0.4489693 | 7.740851 | 0.01226415
246 | 0.0257094 | 0.4489693 | 7.740851 | 0.01154273
247 | 0.02249573 | 0.4489693 | 7.740851 | 0.01009989
248 | 0.01767521 | 0.4489693 | 7.740851 | 0.007935629
249 | 0.01446154 | 0.4489693 | 7.740851 | 0.006492787
250 | 0.01124786 | 0.4489693 | 7.740851 | 0.005049946
251 | 0.009641026 | 0.4410927 | 7.605046 | 0.004252586
252 | 0.008034188 | 0.4489693 | 7.740851 | 0.003607104
253 | 0.004820513 | 0.4489693 | 7.740851 | 0.002164262
254 | 0.004820513 | 0.4489693 | 7.740851 | 0.002164262
255 | 0.003213675 | 0.4410927 | 7.605046 | 0.001417529