## Summary
| 0 | 0 | 0 | 0 | 0 | 0
Time | 2023-09-08 13:45 | 2023-09-08 13:45 | 2023-09-08 13:45 | 2023-09-08 13:45 | 2023-09-08 13:46 | 2023-09-08 13:46
ID | A037_InPayload2 | A037_InPayload2 | A037_InPayload2 | A037_InPayload2 | A037_InPayload2 | A037_InPayload2
Pixel | 0 | 1 | 2 | 3 | 4 | 5
Pixel Area | 0.058 | 0.058 | 0.058 | 0.058 | 0.058 | 0.058
Irradiance | 100 | 100 | 100 | 100 | 100 | 100
Panel Temperature | 0 | 0 | 0 | 0 | 0 | 0
Voc | 0.001606838 | 0.01446154 | 0.01124786 | 1.03641 | 0.003213675 | 0.004820513
Isc | 0 | 0.1023965 | 0.07876655 | 0.4647226 | 0 | 0
Vmp | 0.001606838 | 0.008034188 | 0.003213675 | 0.5431111 | 0.003213675 | 0.004820513
Imp | 0 | 0.04725993 | 0.07876655 | 0.3859561 | 0 | 0
Pmp | 0 | 0.0003796952 | 0.0002531301 | 0.209617 | 0 | 0
FF | 0 | 0.2563929 | 0.285682 | 0.4352121 | 0 | 0
Eff | 0 | 6.546468e-05 | 4.364312e-05 | 0.03614087 | 0 | 0