## Summary
0
Time | 2023-09-08 13:45
ID | A037_InPayload2
Pixel | 3
Pixel Area | 0.058
Irradiance | 100
Panel Temperature | 0
Voc | 1.03641
Isc | 0.4647226
Vmp | 0.5431111
Imp | 0.3859561
Pmp | 0.209617
FF | 0.4352121
Eff | 0.03614087

## Data
| Voltage | Current | Current Density | Power
0 | 1.03641 | 0 | 0 | 0
1 | 1.03641 | 0 | 0 | 0
2 | 1.03641 | 0 | 0 | 0
3 | 1.03641 | 0 | 0 | 0
4 | 1.03641 | 0 | 0 | 0
5 | 1.03641 | 0 | 0 | 0
6 | 1.03641 | 0 | 0 | 0
7 | 1.038017 | 0 | 0 | 0
8 | 1.03641 | 0 | 0 | 0
9 | 1.038017 | 0 | 0 | 0
10 | 1.03641 | 0 | 0 | 0
11 | 1.038017 | 0 | 0 | 0
12 | 1.03641 | 0 | 0 | 0
13 | 1.038017 | 0 | 0 | 0
14 | 1.03641 | 0 | 0 | 0
15 | 1.03641 | 0 | 0 | 0
16 | 1.038017 | 0 | 0 | 0
17 | 1.038017 | 0 | 0 | 0
18 | 1.03641 | 0 | 0 | 0
19 | 1.038017 | 0 | 0 | 0
20 | 1.038017 | 0 | 0 | 0
21 | 1.038017 | 0 | 0 | 0
22 | 1.038017 | 0 | 0 | 0
23 | 1.038017 | 0 | 0 | 0
24 | 1.038017 | 0 | 0 | 0
25 | 1.038017 | 0 | 0 | 0
26 | 1.038017 | 0 | 0 | 0
27 | 1.038017 | 0 | 0 | 0
28 | 1.038017 | 0 | 0 | 0
29 | 1.038017 | 0 | 0 | 0
30 | 1.038017 | 0 | 0 | 0
31 | 1.038017 | 0 | 0 | 0
32 | 1.038017 | 0 | 0 | 0
33 | 1.038017 | 0 | 0 | 0
34 | 1.038017 | 0 | 0 | 0
35 | 1.038017 | 0 | 0 | 0
36 | 1.038017 | 0 | 0 | 0
37 | 1.038017 | 0 | 0 | 0
38 | 1.038017 | 0 | 0 | 0
39 | 1.038017 | 0 | 0 | 0
40 | 1.038017 | 0 | 0 | 0
41 | 1.039624 | 0 | 0 | 0
42 | 1.038017 | 0 | 0 | 0
43 | 1.039624 | 0 | 0 | 0
44 | 1.038017 | 0 | 0 | 0
45 | 1.039624 | 0 | 0 | 0
46 | 1.038017 | 0 | 0 | 0
47 | 1.039624 | 0 | 0 | 0
48 | 1.039624 | 0 | 0 | 0
49 | 1.039624 | 0 | 0 | 0
50 | 1.038017 | 0 | 0 | 0
51 | 1.039624 | 0 | 0 | 0
52 | 1.038017 | 0 | 0 | 0
53 | 1.039624 | 0 | 0 | 0
54 | 1.039624 | 0 | 0 | 0
55 | 1.038017 | 0 | 0 | 0
56 | 1.039624 | 0 | 0 | 0
57 | 1.038017 | 0 | 0 | 0
58 | 1.039624 | 0 | 0 | 0
59 | 1.039624 | 0 | 0 | 0
60 | 1.039624 | 0 | 0 | 0
61 | 1.039624 | 0 | 0 | 0
62 | 1.039624 | 0 | 0 | 0
63 | 1.039624 | 0 | 0 | 0
64 | 1.039624 | 0 | 0 | 0
65 | 1.039624 | 0 | 0 | 0
66 | 1.039624 | 0 | 0 | 0
67 | 1.038017 | 0 | 0 | 0
68 | 1.039624 | 0 | 0 | 0
69 | 1.039624 | 0 | 0 | 0
70 | 1.039624 | 0 | 0 | 0
71 | 1.039624 | 0 | 0 | 0
72 | 1.039624 | 0 | 0 | 0
73 | 1.039624 | 0 | 0 | 0
74 | 1.039624 | 0 | 0 | 0
75 | 1.039624 | 0 | 0 | 0
76 | 1.039624 | 0 | 0 | 0
77 | 1.039624 | 0 | 0 | 0
78 | 1.039624 | 0 | 0 | 0
79 | 1.039624 | 0 | 0 | 0
80 | 1.039624 | 0 | 0 | 0
81 | 1.039624 | 0 | 0 | 0
82 | 1.039624 | 0 | 0 | 0
83 | 1.039624 | 0 | 0 | 0
84 | 1.039624 | 0 | 0 | 0
85 | 1.039624 | 0 | 0 | 0
86 | 1.039624 | 0 | 0 | 0
87 | 1.039624 | 0 | 0 | 0
88 | 1.039624 | 0 | 0 | 0
89 | 1.039624 | 0 | 0 | 0
90 | 1.039624 | 0 | 0 | 0
91 | 1.039624 | 0 | 0 | 0
92 | 1.039624 | 0 | 0 | 0
93 | 1.039624 | 0 | 0 | 0
94 | 1.039624 | 0 | 0 | 0
95 | 1.039624 | 0 | 0 | 0
96 | 1.039624 | 0 | 0 | 0
97 | 1.039624 | 0 | 0 | 0
98 | 1.039624 | 0 | 0 | 0
99 | 1.039624 | 0 | 0 | 0
100 | 1.039624 | 0 | 0 | 0
101 | 1.039624 | 0 | 0 | 0
102 | 1.039624 | 0 | 0 | 0
103 | 1.039624 | 0 | 0 | 0
104 | 1.039624 | 0 | 0 | 0
105 | 1.039624 | 0 | 0 | 0
106 | 1.039624 | 0 | 0 | 0
107 | 1.039624 | 0 | 0 | 0
108 | 1.039624 | 0 | 0 | 0
109 | 1.039624 | 0 | 0 | 0
110 | 1.039624 | 0 | 0 | 0
111 | 1.039624 | 0 | 0 | 0
112 | 1.039624 | 0 | 0 | 0
113 | 1.039624 | 0 | 0 | 0
114 | 1.039624 | 0 | 0 | 0
115 | 1.039624 | 0 | 0 | 0
116 | 1.039624 | 0 | 0 | 0
117 | 1.039624 | 0 | 0 | 0
118 | 1.039624 | 0 | 0 | 0
119 | 1.039624 | 0 | 0 | 0
120 | 1.039624 | 0 | 0 | 0
121 | 1.039624 | 0 | 0 | 0
122 | 1.039624 | 0 | 0 | 0
123 | 1.039624 | 0 | 0 | 0
124 | 1.039624 | 0 | 0 | 0
125 | 1.039624 | 0 | 0 | 0
126 | 1.039624 | 0 | 0 | 0
127 | 1.039624 | 0 | 0 | 0
128 | 0.7214701 | 0.2678063 | 4.617349 | 0.1932142
129 | 0.5431111 | 0.3859561 | 6.654415 | 0.209617
130 | 0.4675897 | 0.4253394 | 7.333437 | 0.1988843
131 | 0.4322393 | 0.4489693 | 7.740851 | 0.1940622
132 | 0.4161709 | 0.456846 | 7.876655 | 0.190126
133 | 0.4081368 | 0.456846 | 7.876655 | 0.1864556
134 | 0.4017094 | 0.456846 | 7.876655 | 0.1835193
135 | 0.3968889 | 0.456846 | 7.876655 | 0.1813171
136 | 0.3936752 | 0.456846 | 7.876655 | 0.1798489
137 | 0.3888547 | 0.456846 | 7.876655 | 0.1776467
138 | 0.385641 | 0.456846 | 7.876655 | 0.1761786
139 | 0.3824274 | 0.456846 | 7.876655 | 0.1747104
140 | 0.3808205 | 0.456846 | 7.876655 | 0.1739763
141 | 0.3776068 | 0.456846 | 7.876655 | 0.1725082
142 | 0.376 | 0.456846 | 7.876655 | 0.1717741
143 | 0.3727863 | 0.456846 | 7.876655 | 0.1703059
144 | 0.3647521 | 0.456846 | 7.876655 | 0.1666355
145 | 0.3583248 | 0.456846 | 7.876655 | 0.1636992
146 | 0.3551111 | 0.456846 | 7.876655 | 0.1622311
147 | 0.3518974 | 0.456846 | 7.876655 | 0.1607629
148 | 0.3502906 | 0.456846 | 7.876655 | 0.1600289
149 | 0.3470769 | 0.456846 | 7.876655 | 0.1585607
150 | 0.3438632 | 0.456846 | 7.876655 | 0.1570925
151 | 0.3422564 | 0.4647226 | 8.012459 | 0.1590543
152 | 0.3374359 | 0.456846 | 7.876655 | 0.1541562
153 | 0.3342222 | 0.456846 | 7.876655 | 0.1526881
154 | 0.3310085 | 0.456846 | 7.876655 | 0.1512199
155 | 0.3277949 | 0.456846 | 7.876655 | 0.1497518
156 | 0.326188 | 0.4647226 | 8.012459 | 0.151587
157 | 0.3229744 | 0.456846 | 7.876655 | 0.1475495
158 | 0.3213675 | 0.456846 | 7.876655 | 0.1468155
159 | 0.3197607 | 0.456846 | 7.876655 | 0.1460814
160 | 0.3020855 | 0.456846 | 7.876655 | 0.1380065
161 | 0.2924444 | 0.456846 | 7.876655 | 0.1336021
162 | 0.2876239 | 0.456846 | 7.876655 | 0.1313998
163 | 0.2844103 | 0.456846 | 7.876655 | 0.1299317
164 | 0.2811966 | 0.4647226 | 8.012459 | 0.1306784
165 | 0.2795897 | 0.456846 | 7.876655 | 0.1277295
166 | 0.2763761 | 0.456846 | 7.876655 | 0.1262613
167 | 0.2747692 | 0.456846 | 7.876655 | 0.1255272
168 | 0.2699487 | 0.456846 | 7.876655 | 0.123325
169 | 0.266735 | 0.456846 | 7.876655 | 0.1218568
170 | 0.2635214 | 0.456846 | 7.876655 | 0.1203887
171 | 0.2603077 | 0.4647226 | 8.012459 | 0.1209709
172 | 0.2587009 | 0.456846 | 7.876655 | 0.1181864
173 | 0.2554872 | 0.456846 | 7.876655 | 0.1167183
174 | 0.2538803 | 0.456846 | 7.876655 | 0.1159842
175 | 0.2506667 | 0.4647226 | 8.012459 | 0.1164905
176 | 0.2426325 | 0.456846 | 7.876655 | 0.1108457
177 | 0.2362051 | 0.456846 | 7.876655 | 0.1079094
178 | 0.2329915 | 0.456846 | 7.876655 | 0.1064412
179 | 0.2297778 | 0.456846 | 7.876655 | 0.1049731
180 | 0.2265641 | 0.4647226 | 8.012459 | 0.1052895
181 | 0.2249573 | 0.456846 | 7.876655 | 0.1027708
182 | 0.2217436 | 0.456846 | 7.876655 | 0.1013027
183 | 0.2201368 | 0.456846 | 7.876655 | 0.1005686
184 | 0.2153162 | 0.456846 | 7.876655 | 0.09836636
185 | 0.2121026 | 0.456846 | 7.876655 | 0.09689821
186 | 0.2088889 | 0.456846 | 7.876655 | 0.09543005
187 | 0.2056752 | 0.456846 | 7.876655 | 0.0939619
188 | 0.2040684 | 0.456846 | 7.876655 | 0.09322782
189 | 0.2024615 | 0.456846 | 7.876655 | 0.09249374
190 | 0.1992479 | 0.4647226 | 8.012459 | 0.09259499
191 | 0.1960342 | 0.456846 | 7.876655 | 0.08955743
192 | 0.2056752 | 0.4647226 | 8.012459 | 0.09558193
193 | 0.2104957 | 0.456846 | 7.876655 | 0.09616413
194 | 0.2104957 | 0.456846 | 7.876655 | 0.09616413
195 | 0.2104957 | 0.456846 | 7.876655 | 0.09616413
196 | 0.2072821 | 0.456846 | 7.876655 | 0.09469597
197 | 0.2056752 | 0.456846 | 7.876655 | 0.0939619
198 | 0.2040684 | 0.456846 | 7.876655 | 0.09322782
199 | 0.2024615 | 0.4647226 | 8.012459 | 0.09408846
200 | 0.1960342 | 0.456846 | 7.876655 | 0.08955743
201 | 0.1928205 | 0.456846 | 7.876655 | 0.08808928
202 | 0.1896068 | 0.456846 | 7.876655 | 0.08662112
203 | 0.188 | 0.456846 | 7.876655 | 0.08588705
204 | 0.1847863 | 0.456846 | 7.876655 | 0.08441889
205 | 0.1815726 | 0.4647226 | 8.012459 | 0.08438092
206 | 0.1799658 | 0.4647226 | 8.012459 | 0.08363419
207 | 0.178359 | 0.456846 | 7.876655 | 0.08148258
208 | 0.1687179 | 0.456846 | 7.876655 | 0.07707812
209 | 0.1638974 | 0.4647226 | 8.012459 | 0.07616685
210 | 0.1590769 | 0.456846 | 7.876655 | 0.07267365
211 | 0.1558632 | 0.4647226 | 8.012459 | 0.07243318
212 | 0.1526496 | 0.456846 | 7.876655 | 0.06973734
213 | 0.1510427 | 0.4647226 | 8.012459 | 0.07019298
214 | 0.1494359 | 0.4647226 | 8.012459 | 0.06944624
215 | 0.1462222 | 0.456846 | 7.876655 | 0.06680104
216 | 0.1414017 | 0.456846 | 7.876655 | 0.0645988
217 | 0.138188 | 0.456846 | 7.876655 | 0.06313065
218 | 0.1349744 | 0.4647226 | 8.012459 | 0.06272564
219 | 0.1333675 | 0.456846 | 7.876655 | 0.06092842
220 | 0.1301538 | 0.4647226 | 8.012459 | 0.06048544
221 | 0.128547 | 0.456846 | 7.876655 | 0.05872618
222 | 0.1253333 | 0.456846 | 7.876655 | 0.05725803
223 | 0.1237265 | 0.456846 | 7.876655 | 0.05652395
224 | 0.1060513 | 0.4647226 | 8.012459 | 0.04928443
225 | 0.09641026 | 0.4647226 | 8.012459 | 0.04480403
226 | 0.09158974 | 0.4647226 | 8.012459 | 0.04256383
227 | 0.08837607 | 0.456846 | 7.876655 | 0.04037425
228 | 0.08516239 | 0.4647226 | 8.012459 | 0.03957689
229 | 0.08355556 | 0.456846 | 7.876655 | 0.03817202
230 | 0.08034188 | 0.456846 | 7.876655 | 0.03670387
231 | 0.07873504 | 0.456846 | 7.876655 | 0.03596979
232 | 0.07391453 | 0.4647226 | 8.012459 | 0.03434976
233 | 0.06909402 | 0.456846 | 7.876655 | 0.03156532
234 | 0.06588034 | 0.4647226 | 8.012459 | 0.03061609
235 | 0.0642735 | 0.456846 | 7.876655 | 0.02936309
236 | 0.06266667 | 0.4647226 | 8.012459 | 0.02912262
237 | 0.05945299 | 0.4647226 | 8.012459 | 0.02762915
238 | 0.05623932 | 0.4647226 | 8.012459 | 0.02613568
239 | 0.05463248 | 0.456846 | 7.876655 | 0.02495863
240 | 0.04499145 | 0.456846 | 7.876655 | 0.02055416
241 | 0.04017094 | 0.456846 | 7.876655 | 0.01835193
242 | 0.03535043 | 0.4647226 | 8.012459 | 0.01642814
243 | 0.03374359 | 0.456846 | 7.876655 | 0.01541562
244 | 0.03052991 | 0.4647226 | 8.012459 | 0.01418794
245 | 0.02892308 | 0.4647226 | 8.012459 | 0.01344121
246 | 0.0257094 | 0.456846 | 7.876655 | 0.01174524
247 | 0.02410256 | 0.4647226 | 8.012459 | 0.01120101
248 | 0.01928205 | 0.4647226 | 8.012459 | 0.008960806
249 | 0.01446154 | 0.4647226 | 8.012459 | 0.006720604
250 | 0.01124786 | 0.4647226 | 8.012459 | 0.005227137
251 | 0.009641026 | 0.4647226 | 8.012459 | 0.004480403
252 | 0.008034188 | 0.456846 | 7.876655 | 0.003670387
253 | 0.004820513 | 0.456846 | 7.876655 | 0.002202232
254 | 0.004820513 | 0.4647226 | 8.012459 | 0.002240201
255 | 0.003213675 | 0.4647226 | 8.012459 | 0.001493468