## Summary
0
Time | 2023-10-09 22:13
ID | A48_I2C disconect
Pixel | 4
Pixel Area | 0.058
Irradiance | 100
Panel Temperature | 0
Voc | 0.7134359
Isc | 1.016088
Vmp | 0.7985983
Imp | 0.9294453
Pmp | 0.7422534
FF | 1.023919
Eff | 0.1279747
Dir | Forward

## Data
| Voltage | Current | Current Density | Power
0 | 0.7134359 | 0 | 0 | 0
1 | 0.7455726 | 0 | 0 | 0
2 | 0.7744957 | 0 | 0 | 0
3 | 0.7985983 | 0 | 0 | 0
4 | 0.821094 | 0 | 0 | 0
5 | 0.8403761 | 0 | 0 | 0
6 | 0.8564444 | 0 | 0 | 0
7 | 0.870906 | 0 | 0 | 0
8 | 0.8837607 | 0 | 0 | 0
9 | 0.8950085 | 0 | 0 | 0
10 | 0.9046496 | 0 | 0 | 0
11 | 0.9142906 | 0 | 0 | 0
12 | 0.9207179 | 0 | 0 | 0
13 | 0.9271453 | 0 | 0 | 0
14 | 0.9335726 | 0 | 0 | 0
15 | 0.9383932 | 0 | 0 | 0
16 | 0.9416068 | 0 | 0 | 0
17 | 0.9464274 | 0 | 0 | 0
18 | 0.949641 | 0 | 0 | 0
19 | 0.9544615 | 0 | 0 | 0
20 | 0.9560684 | 0 | 0 | 0
21 | 0.9592821 | 0 | 0 | 0
22 | 0.9608889 | 0 | 0 | 0
23 | 0.9624957 | 0 | 0 | 0
24 | 0.9641026 | 0 | 0 | 0
25 | 0.9657094 | 0 | 0 | 0
26 | 0.9673162 | 0 | 0 | 0
27 | 0.9689231 | 0 | 0 | 0
28 | 0.9705299 | 0 | 0 | 0
29 | 0.9705299 | 0 | 0 | 0
30 | 0.9721368 | 0 | 0 | 0
31 | 0.9737436 | 0 | 0 | 0
32 | 0.9721368 | 0 | 0 | 0
33 | 0.9737436 | 0 | 0 | 0
34 | 0.9753504 | 0 | 0 | 0
35 | 0.9753504 | 0 | 0 | 0
36 | 0.9753504 | 0 | 0 | 0
37 | 0.9753504 | 0 | 0 | 0
38 | 0.9753504 | 0 | 0 | 0
39 | 0.9769573 | 0 | 0 | 0
40 | 0.9769573 | 0 | 0 | 0
41 | 0.9769573 | 0 | 0 | 0
42 | 0.9769573 | 0 | 0 | 0
43 | 0.9785641 | 0 | 0 | 0
44 | 0.9785641 | 0 | 0 | 0
45 | 0.9785641 | 0 | 0 | 0
46 | 0.9785641 | 0 | 0 | 0
47 | 0.9785641 | 0 | 0 | 0
48 | 0.9785641 | 0 | 0 | 0
49 | 0.9785641 | 0 | 0 | 0
50 | 0.9785641 | 0 | 0 | 0
51 | 0.9785641 | 0 | 0 | 0
52 | 0.9785641 | 0 | 0 | 0
53 | 0.9785641 | 0 | 0 | 0
54 | 0.9785641 | 0 | 0 | 0
55 | 0.9801709 | 0 | 0 | 0
56 | 0.9785641 | 0 | 0 | 0
57 | 0.9801709 | 0 | 0 | 0
58 | 0.9801709 | 0 | 0 | 0
59 | 0.9801709 | 0 | 0 | 0
60 | 0.9801709 | 0 | 0 | 0
61 | 0.9801709 | 0 | 0 | 0
62 | 0.9801709 | 0 | 0 | 0
63 | 0.9801709 | 0 | 0 | 0
64 | 0.9801709 | 0 | 0 | 0
65 | 0.9801709 | 0 | 0 | 0
66 | 0.9801709 | 0 | 0 | 0
67 | 0.9801709 | 0 | 0 | 0
68 | 0.9801709 | 0 | 0 | 0
69 | 0.9801709 | 0 | 0 | 0
70 | 0.9801709 | 0 | 0 | 0
71 | 0.9801709 | 0 | 0 | 0
72 | 0.9801709 | 0 | 0 | 0
73 | 0.9801709 | 0 | 0 | 0
74 | 0.9801709 | 0 | 0 | 0
75 | 0.9801709 | 0 | 0 | 0
76 | 0.9801709 | 0 | 0 | 0
77 | 0.9801709 | 0 | 0 | 0
78 | 0.9817778 | 0 | 0 | 0
79 | 0.9801709 | 0 | 0 | 0
80 | 0.9801709 | 0 | 0 | 0
81 | 0.9817778 | 0 | 0 | 0
82 | 0.9801709 | 0 | 0 | 0
83 | 0.9801709 | 0 | 0 | 0
84 | 0.9801709 | 0 | 0 | 0
85 | 0.9801709 | 0 | 0 | 0
86 | 0.9817778 | 0 | 0 | 0
87 | 0.9801709 | 0 | 0 | 0
88 | 0.9801709 | 0 | 0 | 0
89 | 0.9801709 | 0 | 0 | 0
90 | 0.9817778 | 0 | 0 | 0
91 | 0.9817778 | 0 | 0 | 0
92 | 0.9801709 | 0 | 0 | 0
93 | 0.9801709 | 0 | 0 | 0
94 | 0.9801709 | 0 | 0 | 0
95 | 0.9817778 | 0 | 0 | 0
96 | 0.9817778 | 0 | 0 | 0
97 | 0.9817778 | 0 | 0 | 0
98 | 0.9801709 | 0 | 0 | 0
99 | 0.9817778 | 0 | 0 | 0
100 | 0.9801709 | 0 | 0 | 0
101 | 0.9801709 | 0 | 0 | 0
102 | 0.9817778 | 0 | 0 | 0
103 | 0.9801709 | 0 | 0 | 0
104 | 0.9817778 | 0 | 0 | 0
105 | 0.9817778 | 0 | 0 | 0
106 | 0.9801709 | 0 | 0 | 0
107 | 0.9801709 | 0 | 0 | 0
108 | 0.9801709 | 0 | 0 | 0
109 | 0.9817778 | 0 | 0 | 0
110 | 0.9801709 | 0 | 0 | 0
111 | 0.9801709 | 0 | 0 | 0
112 | 0.9801709 | 0 | 0 | 0
113 | 0.9801709 | 0 | 0 | 0
114 | 0.9801709 | 0 | 0 | 0
115 | 0.9801709 | 0 | 0 | 0
116 | 0.9817778 | 0 | 0 | 0
117 | 0.9817778 | 0 | 0 | 0
118 | 0.9801709 | 0 | 0 | 0
119 | 0.9801709 | 0 | 0 | 0
120 | 0.9801709 | 0 | 0 | 0
121 | 0.9817778 | 0 | 0 | 0
122 | 0.9817778 | 0 | 0 | 0
123 | 0.9817778 | 0 | 0 | 0
124 | 0.9801709 | 0 | 0 | 0
125 | 0.9801709 | 0 | 0 | 0
126 | 0.9817778 | 0 | 0 | 0
127 | 0.9801709 | 0 | 0 | 0
128 | 0.9641026 | 0.1417798 | 2.444479 | 0.1366903
129 | 0.9480342 | 0.2678063 | 4.617349 | 0.2538895
130 | 0.9335726 | 0.3623261 | 6.247002 | 0.3382578
131 | 0.9207179 | 0.4489693 | 7.740851 | 0.4133741
132 | 0.9110769 | 0.5119826 | 8.827286 | 0.4664555
133 | 0.9014359 | 0.5671192 | 9.777916 | 0.5112216
134 | 0.8934017 | 0.6222557 | 10.72855 | 0.5559243
135 | 0.8869744 | 0.661639 | 11.40757 | 0.5868568
136 | 0.880547 | 0.6931456 | 11.95079 | 0.6103473
137 | 0.8741197 | 0.7246523 | 12.494 | 0.6334328
138 | 0.8692991 | 0.7482822 | 12.90142 | 0.6504811
139 | 0.8628718 | 0.7719122 | 13.30883 | 0.6660613
140 | 0.8580513 | 0.7876655 | 13.58044 | 0.6758574
141 | 0.8548376 | 0.8034188 | 13.85205 | 0.6867926
142 | 0.8516239 | 0.8191721 | 14.12366 | 0.6976266
143 | 0.8468034 | 0.8349254 | 14.39527 | 0.7070177
144 | 0.8419829 | 0.8428021 | 14.53107 | 0.7096249
145 | 0.8371624 | 0.8585554 | 14.80268 | 0.7187503
146 | 0.8323419 | 0.866432 | 14.93848 | 0.7211677
147 | 0.8275214 | 0.8821854 | 15.21009 | 0.7300272
148 | 0.8227009 | 0.890062 | 15.3459 | 0.7322548
149 | 0.8194872 | 0.8979387 | 15.4817 | 0.7358492
150 | 0.8162735 | 0.8979387 | 15.4817 | 0.7329635
151 | 0.811453 | 0.9058153 | 15.61751 | 0.7350265
152 | 0.8082393 | 0.913692 | 15.75331 | 0.7384818
153 | 0.8034188 | 0.9215686 | 15.88911 | 0.7404056
154 | 0.7985983 | 0.9294453 | 16.02492 | 0.7422534
155 | 0.7937778 | 0.9294453 | 16.02492 | 0.737773
156 | 0.7905641 | 0.9294453 | 16.02492 | 0.7347861
157 | 0.7873504 | 0.9373219 | 16.16072 | 0.7380008
158 | 0.7825299 | 0.9373219 | 16.16072 | 0.7334825
159 | 0.7793162 | 0.9451986 | 16.29653 | 0.7366086
160 | 0.7696752 | 0.9451986 | 16.29653 | 0.7274959
161 | 0.7584274 | 0.9530752 | 16.43233 | 0.7228383
162 | 0.7503932 | 0.9530752 | 16.43233 | 0.7151811
163 | 0.7407521 | 0.9609519 | 16.56814 | 0.7118272
164 | 0.7343248 | 0.9609519 | 16.56814 | 0.7056508
165 | 0.7262906 | 0.9609519 | 16.56814 | 0.6979303
166 | 0.7198632 | 0.9688286 | 16.70394 | 0.6974241
167 | 0.7134359 | 0.9688286 | 16.70394 | 0.6911971
168 | 0.7070085 | 0.9688286 | 16.70394 | 0.6849701
169 | 0.6989744 | 0.9767052 | 16.83975 | 0.6826919
170 | 0.692547 | 0.9767052 | 16.83975 | 0.6764143
171 | 0.6877265 | 0.9767052 | 16.83975 | 0.6717061
172 | 0.682906 | 0.9767052 | 16.83975 | 0.6669978
173 | 0.6764786 | 0.9767052 | 16.83975 | 0.6607202
174 | 0.6700513 | 0.9845819 | 16.97555 | 0.6597203
175 | 0.6652308 | 0.9845819 | 16.97555 | 0.6549742
176 | 0.6571966 | 0.9845819 | 16.97555 | 0.6470638
177 | 0.6475556 | 0.9924585 | 17.11135 | 0.642672
178 | 0.6395214 | 0.9924585 | 17.11135 | 0.6346984
179 | 0.633094 | 0.9924585 | 17.11135 | 0.6283196
180 | 0.6266667 | 1.000335 | 17.24716 | 0.6268767
181 | 0.6202393 | 1.000335 | 17.24716 | 0.6204472
182 | 0.613812 | 1.000335 | 17.24716 | 0.6140177
183 | 0.6089915 | 1.000335 | 17.24716 | 0.6091956
184 | 0.6025641 | 1.000335 | 17.24716 | 0.6027661
185 | 0.5961368 | 1.000335 | 17.24716 | 0.5963366
186 | 0.5897094 | 1.008212 | 17.38296 | 0.594552
187 | 0.5832821 | 1.008212 | 17.38296 | 0.5880719
188 | 0.5768547 | 1.008212 | 17.38296 | 0.5815917
189 | 0.5704274 | 1.008212 | 17.38296 | 0.5751116
190 | 0.5656068 | 1.008212 | 17.38296 | 0.5702515
191 | 0.5591795 | 1.008212 | 17.38296 | 0.5637714
192 | 0.5495385 | 1.016088 | 17.51877 | 0.5583797
193 | 0.5415043 | 1.008212 | 17.38296 | 0.545951
194 | 0.5318632 | 1.008212 | 17.38296 | 0.5362308
195 | 0.5238291 | 1.008212 | 17.38296 | 0.5281307
196 | 0.5157949 | 1.016088 | 17.51877 | 0.5240932
197 | 0.5093675 | 1.016088 | 17.51877 | 0.5175625
198 | 0.5029402 | 1.016088 | 17.51877 | 0.5110317
199 | 0.4965128 | 1.016088 | 17.51877 | 0.504501
200 | 0.4868718 | 1.016088 | 17.51877 | 0.4947048
201 | 0.4804444 | 1.016088 | 17.51877 | 0.4881741
202 | 0.4724103 | 1.016088 | 17.51877 | 0.4800106
203 | 0.4659829 | 1.016088 | 17.51877 | 0.4734799
204 | 0.4595556 | 1.016088 | 17.51877 | 0.4669491
205 | 0.4531282 | 1.016088 | 17.51877 | 0.4604184
206 | 0.4467009 | 1.016088 | 17.51877 | 0.4538876
207 | 0.4402735 | 1.016088 | 17.51877 | 0.4473568
208 | 0.4306325 | 1.016088 | 17.51877 | 0.4375607
209 | 0.4209915 | 1.016088 | 17.51877 | 0.4277646
210 | 0.4113504 | 1.016088 | 17.51877 | 0.4179684
211 | 0.4033162 | 1.016088 | 17.51877 | 0.409805
212 | 0.3952821 | 1.016088 | 17.51877 | 0.4016415
213 | 0.3888547 | 1.016088 | 17.51877 | 0.3951108
214 | 0.3808205 | 1.016088 | 17.51877 | 0.3869473
215 | 0.3743932 | 1.016088 | 17.51877 | 0.3804166
216 | 0.3647521 | 1.016088 | 17.51877 | 0.3706204
217 | 0.3583248 | 1.016088 | 17.51877 | 0.3640897
218 | 0.3502906 | 1.016088 | 17.51877 | 0.3559262
219 | 0.3438632 | 1.008212 | 17.38296 | 0.346687
220 | 0.3374359 | 1.016088 | 17.51877 | 0.3428647
221 | 0.3310085 | 1.016088 | 17.51877 | 0.336334
222 | 0.3229744 | 1.016088 | 17.51877 | 0.3281705
223 | 0.3181538 | 1.008212 | 17.38296 | 0.3207665
224 | 0.3036923 | 1.008212 | 17.38296 | 0.3061862
225 | 0.2908376 | 1.008212 | 17.38296 | 0.2932259
226 | 0.2779829 | 1.016088 | 17.51877 | 0.2824552
227 | 0.2683419 | 1.016088 | 17.51877 | 0.2726591
228 | 0.2587009 | 1.016088 | 17.51877 | 0.262863
229 | 0.2490598 | 1.016088 | 17.51877 | 0.2530668
230 | 0.2394188 | 1.016088 | 17.51877 | 0.2432707
231 | 0.2313846 | 1.016088 | 17.51877 | 0.2351072
232 | 0.2217436 | 1.016088 | 17.51877 | 0.2253111
233 | 0.2137094 | 1.016088 | 17.51877 | 0.2171477
234 | 0.2056752 | 1.016088 | 17.51877 | 0.2089842
235 | 0.197641 | 1.016088 | 17.51877 | 0.2008208
236 | 0.1912137 | 1.016088 | 17.51877 | 0.19429
237 | 0.1831795 | 1.023965 | 17.65457 | 0.1875694
238 | 0.1767521 | 1.023965 | 17.65457 | 0.180988
239 | 0.1703248 | 1.023965 | 17.65457 | 0.1744066
240 | 0.1590769 | 1.023965 | 17.65457 | 0.1628892
241 | 0.1494359 | 1.023965 | 17.65457 | 0.1530171
242 | 0.1397949 | 1.023965 | 17.65457 | 0.1431451
243 | 0.1317607 | 1.023965 | 17.65457 | 0.1349183
244 | 0.1237265 | 1.023965 | 17.65457 | 0.1266916
245 | 0.1156923 | 1.016088 | 17.51877 | 0.1175536
246 | 0.1076581 | 1.023965 | 17.65457 | 0.1102382
247 | 0.1012308 | 1.016088 | 17.51877 | 0.1028594
248 | 0.09158974 | 1.016088 | 17.51877 | 0.09306328
249 | 0.08516239 | 1.016088 | 17.51877 | 0.08653253
250 | 0.07712821 | 1.016088 | 17.51877 | 0.07836908
251 | 0.06909402 | 1.016088 | 17.51877 | 0.07020564
252 | 0.06266667 | 1.016088 | 17.51877 | 0.06367488
253 | 0.05623932 | 1.016088 | 17.51877 | 0.05714412
254 | 0.04981197 | 1.016088 | 17.51877 | 0.05061336
255 | 0.04338462 | 1.016088 | 17.51877 | 0.04408261