## Summary
0
Time | 2023-10-09 22:13
ID | A48_I2C disconect
Pixel | 5
Pixel Area | 0.058
Irradiance | 100
Panel Temperature | 0
Voc | 0.00642735
Isc | 0
Vmp | 0.7680684
Imp | 0.9373219
Pmp | 0.7199273
FF | 7199273.4
Eff | 0.1241254
Dir | Reverse

## Data
| Voltage | Current | Current Density | Power
0 | 0.00642735 | 1.023965 | 17.65457 | 0.006581383
1 | 0.00642735 | 1.023965 | 17.65457 | 0.006581383
2 | 0.008034188 | 1.023965 | 17.65457 | 0.008226728
3 | 0.009641026 | 1.031842 | 17.79038 | 0.009948013
4 | 0.01124786 | 1.031842 | 17.79038 | 0.01160602
5 | 0.0128547 | 1.031842 | 17.79038 | 0.01326402
6 | 0.01767521 | 1.031842 | 17.79038 | 0.01823802
7 | 0.01928205 | 1.031842 | 17.79038 | 0.01989603
8 | 0.0257094 | 1.031842 | 17.79038 | 0.02652804
9 | 0.03052991 | 1.031842 | 17.79038 | 0.03150204
10 | 0.03535043 | 1.031842 | 17.79038 | 0.03647605
11 | 0.04017094 | 1.031842 | 17.79038 | 0.04145006
12 | 0.04659829 | 1.031842 | 17.79038 | 0.04808206
13 | 0.0514188 | 1.031842 | 17.79038 | 0.05305607
14 | 0.05623932 | 1.031842 | 17.79038 | 0.05803008
15 | 0.06105983 | 1.031842 | 17.79038 | 0.06300408
16 | 0.07070085 | 1.031842 | 17.79038 | 0.0729521
17 | 0.08034188 | 1.031842 | 17.79038 | 0.08290011
18 | 0.08998291 | 1.031842 | 17.79038 | 0.09284812
19 | 0.09641026 | 1.031842 | 17.79038 | 0.09948013
20 | 0.1044444 | 1.031842 | 17.79038 | 0.1077701
21 | 0.1108718 | 1.031842 | 17.79038 | 0.1144022
22 | 0.1172991 | 1.031842 | 17.79038 | 0.1210342
23 | 0.1237265 | 1.031842 | 17.79038 | 0.1276662
24 | 0.1317607 | 1.031842 | 17.79038 | 0.1359562
25 | 0.1397949 | 1.031842 | 17.79038 | 0.1442462
26 | 0.1462222 | 1.031842 | 17.79038 | 0.1508782
27 | 0.1526496 | 1.031842 | 17.79038 | 0.1575102
28 | 0.1590769 | 1.031842 | 17.79038 | 0.1641422
29 | 0.1655043 | 1.031842 | 17.79038 | 0.1707742
30 | 0.1719316 | 1.031842 | 17.79038 | 0.1774062
31 | 0.178359 | 1.031842 | 17.79038 | 0.1840382
32 | 0.1912137 | 1.031842 | 17.79038 | 0.1973023
33 | 0.2056752 | 1.031842 | 17.79038 | 0.2122243
34 | 0.2169231 | 1.031842 | 17.79038 | 0.2238303
35 | 0.2297778 | 1.023965 | 17.65457 | 0.2352844
36 | 0.2394188 | 1.031842 | 17.79038 | 0.2470423
37 | 0.247453 | 1.031842 | 17.79038 | 0.2553323
38 | 0.257094 | 1.031842 | 17.79038 | 0.2652804
39 | 0.2651282 | 1.031842 | 17.79038 | 0.2735704
40 | 0.2731624 | 1.023965 | 17.65457 | 0.2797088
41 | 0.2811966 | 1.023965 | 17.65457 | 0.2879355
42 | 0.2908376 | 1.031842 | 17.79038 | 0.3000984
43 | 0.297265 | 1.023965 | 17.65457 | 0.304389
44 | 0.3052991 | 1.031842 | 17.79038 | 0.3150204
45 | 0.3117265 | 1.023965 | 17.65457 | 0.3191971
46 | 0.3181538 | 1.031842 | 17.79038 | 0.3282844
47 | 0.3245812 | 1.023965 | 17.65457 | 0.3323598
48 | 0.3358291 | 1.023965 | 17.65457 | 0.3438773
49 | 0.3454701 | 1.023965 | 17.65457 | 0.3537493
50 | 0.3535043 | 1.023965 | 17.65457 | 0.3619761
51 | 0.3631453 | 1.023965 | 17.65457 | 0.3718481
52 | 0.3695726 | 1.023965 | 17.65457 | 0.3784295
53 | 0.3776068 | 1.023965 | 17.65457 | 0.3866562
54 | 0.3840342 | 1.023965 | 17.65457 | 0.3932376
55 | 0.3920684 | 1.023965 | 17.65457 | 0.4014644
56 | 0.4001026 | 1.023965 | 17.65457 | 0.4096911
57 | 0.4065299 | 1.023965 | 17.65457 | 0.4162725
58 | 0.4129573 | 1.023965 | 17.65457 | 0.4228538
59 | 0.4209915 | 1.023965 | 17.65457 | 0.4310806
60 | 0.4274188 | 1.023965 | 17.65457 | 0.437662
61 | 0.4338462 | 1.023965 | 17.65457 | 0.4442433
62 | 0.4402735 | 1.023965 | 17.65457 | 0.4508247
63 | 0.4467009 | 1.023965 | 17.65457 | 0.4574061
64 | 0.4579487 | 1.023965 | 17.65457 | 0.4689235
65 | 0.4675897 | 1.023965 | 17.65457 | 0.4787956
66 | 0.4756239 | 1.023965 | 17.65457 | 0.4870223
67 | 0.485265 | 1.023965 | 17.65457 | 0.4968944
68 | 0.4932991 | 1.023965 | 17.65457 | 0.5051211
69 | 0.4997265 | 1.023965 | 17.65457 | 0.5117025
70 | 0.5061538 | 1.023965 | 17.65457 | 0.5182839
71 | 0.5125812 | 1.023965 | 17.65457 | 0.5248653
72 | 0.5222222 | 1.023965 | 17.65457 | 0.5347374
73 | 0.5286496 | 1.023965 | 17.65457 | 0.5413187
74 | 0.5350769 | 1.023965 | 17.65457 | 0.5479001
75 | 0.5431111 | 1.016088 | 17.51877 | 0.5518489
76 | 0.5495385 | 1.016088 | 17.51877 | 0.5583797
77 | 0.554359 | 1.016088 | 17.51877 | 0.5632778
78 | 0.5623932 | 1.016088 | 17.51877 | 0.5714412
79 | 0.5672137 | 1.016088 | 17.51877 | 0.5763393
80 | 0.5768547 | 1.016088 | 17.51877 | 0.5861354
81 | 0.5848889 | 1.016088 | 17.51877 | 0.5942989
82 | 0.5929231 | 1.008212 | 17.38296 | 0.5977921
83 | 0.5993504 | 1.008212 | 17.38296 | 0.6042722
84 | 0.6057778 | 1.008212 | 17.38296 | 0.6107523
85 | 0.6105983 | 1.008212 | 17.38296 | 0.6156124
86 | 0.6170256 | 1.000335 | 17.24716 | 0.6172325
87 | 0.6218462 | 1.000335 | 17.24716 | 0.6220546
88 | 0.6298803 | 1.000335 | 17.24716 | 0.6300915
89 | 0.6363077 | 1.000335 | 17.24716 | 0.636521
90 | 0.642735 | 1.000335 | 17.24716 | 0.6429505
91 | 0.6475556 | 1.000335 | 17.24716 | 0.6477726
92 | 0.6539829 | 0.9924585 | 17.11135 | 0.6490509
93 | 0.6588034 | 0.9924585 | 17.11135 | 0.6538351
94 | 0.6636239 | 0.9924585 | 17.11135 | 0.6586192
95 | 0.6700513 | 0.9924585 | 17.11135 | 0.6649981
96 | 0.6796923 | 0.9845819 | 16.97555 | 0.6692127
97 | 0.6893333 | 0.9845819 | 16.97555 | 0.6787051
98 | 0.6973675 | 0.9767052 | 16.83975 | 0.6811225
99 | 0.7054017 | 0.9767052 | 16.83975 | 0.6889695
100 | 0.7134359 | 0.9688286 | 16.70394 | 0.6911971
101 | 0.7198632 | 0.9688286 | 16.70394 | 0.6974241
102 | 0.7246838 | 0.9688286 | 16.70394 | 0.7020943
103 | 0.7311111 | 0.9609519 | 16.56814 | 0.7025626
104 | 0.7375385 | 0.9609519 | 16.56814 | 0.708739
105 | 0.742359 | 0.9530752 | 16.43233 | 0.707524
106 | 0.7471795 | 0.9530752 | 16.43233 | 0.7121183
107 | 0.752 | 0.9451986 | 16.29653 | 0.7107893
108 | 0.7568205 | 0.9451986 | 16.29653 | 0.7153457
109 | 0.7600342 | 0.9373219 | 16.16072 | 0.7123967
110 | 0.7648547 | 0.9373219 | 16.16072 | 0.7169151
111 | 0.7680684 | 0.9373219 | 16.16072 | 0.7199273
112 | 0.7728889 | 0.9294453 | 16.02492 | 0.7183579
113 | 0.7777094 | 0.9215686 | 15.88911 | 0.7167126
114 | 0.7809231 | 0.913692 | 15.75331 | 0.7135231
115 | 0.7841368 | 0.913692 | 15.75331 | 0.7164595
116 | 0.7873504 | 0.9058153 | 15.61751 | 0.7131941
117 | 0.7905641 | 0.9058153 | 15.61751 | 0.7161051
118 | 0.7937778 | 0.8979387 | 15.4817 | 0.7127638
119 | 0.7969915 | 0.8979387 | 15.4817 | 0.7156494
120 | 0.7985983 | 0.890062 | 15.3459 | 0.710802
121 | 0.801812 | 0.8821854 | 15.21009 | 0.7073468
122 | 0.8034188 | 0.8821854 | 15.21009 | 0.7087643
123 | 0.8066325 | 0.8743087 | 15.07429 | 0.7052458
124 | 0.8098462 | 0.8743087 | 15.07429 | 0.7080555
125 | 0.811453 | 0.8743087 | 15.07429 | 0.7094604
126 | 0.8130598 | 0.866432 | 14.93848 | 0.7044611
127 | 0.8146667 | 0.8585554 | 14.80268 | 0.6994365
128 | 0.8323419 | 0.7246523 | 12.494 | 0.6031584
129 | 0.8484103 | 0.6065024 | 10.45694 | 0.5145629
130 | 0.861265 | 0.5119826 | 8.827286 | 0.4409526
131 | 0.8725128 | 0.433216 | 7.469242 | 0.3779865
132 | 0.8837607 | 0.3702028 | 6.382807 | 0.3271707
133 | 0.890188 | 0.3150662 | 5.432176 | 0.2804682
134 | 0.8982222 | 0.2678063 | 4.617349 | 0.2405495
135 | 0.9046496 | 0.2205463 | 3.802523 | 0.1995172
136 | 0.9110769 | 0.1890397 | 3.259305 | 0.1722297
137 | 0.9142906 | 0.1654098 | 2.851892 | 0.1512326
138 | 0.9191111 | 0.1417798 | 2.444479 | 0.1303114
139 | 0.9223248 | 0.1181498 | 2.037066 | 0.1089725
140 | 0.9255385 | 0.1023965 | 1.765457 | 0.09477191
141 | 0.9287521 | 0.07876655 | 1.358044 | 0.0731546
142 | 0.9319658 | 0.07088989 | 1.22224 | 0.06606696
143 | 0.9335726 | 0.06301324 | 1.086435 | 0.05882744
144 | 0.9351795 | 0.05513658 | 0.9506308 | 0.0515626
145 | 0.9367863 | 0.04725993 | 0.8148264 | 0.04427246
146 | 0.94 | 0.03938327 | 0.679022 | 0.03702028
147 | 0.94 | 0.03150662 | 0.5432176 | 0.02961622
148 | 0.9416068 | 0.03150662 | 0.5432176 | 0.02966685
149 | 0.9432137 | 0.02362996 | 0.4074132 | 0.02228811
150 | 0.9432137 | 0.02362996 | 0.4074132 | 0.02228811
151 | 0.9448205 | 0.01575331 | 0.2716088 | 0.01488405
152 | 0.9448205 | 0.01575331 | 0.2716088 | 0.01488405
153 | 0.9464274 | 0.01575331 | 0.2716088 | 0.01490936
154 | 0.9464274 | 0.01575331 | 0.2716088 | 0.01490936
155 | 0.9480342 | 0.007876655 | 0.1358044 | 0.007467338
156 | 0.9480342 | 0.007876655 | 0.1358044 | 0.007467338
157 | 0.9480342 | 0.007876655 | 0.1358044 | 0.007467338
158 | 0.949641 | 0.007876655 | 0.1358044 | 0.007479995
159 | 0.949641 | 0.007876655 | 0.1358044 | 0.007479995
160 | 0.949641 | 0.007876655 | 0.1358044 | 0.007479995
161 | 0.949641 | 0.007876655 | 0.1358044 | 0.007479995
162 | 0.949641 | 0.007876655 | 0.1358044 | 0.007479995
163 | 0.949641 | 0 | 0 | 0
164 | 0.9512479 | 0 | 0 | 0
165 | 0.9512479 | 0.007876655 | 0.1358044 | 0.007492651
166 | 0.9512479 | 0 | 0 | 0
167 | 0.9512479 | 0 | 0 | 0
168 | 0.9512479 | 0 | 0 | 0
169 | 0.9512479 | 0 | 0 | 0
170 | 0.9512479 | 0 | 0 | 0
171 | 0.9512479 | 0 | 0 | 0
172 | 0.9528547 | 0 | 0 | 0
173 | 0.9512479 | 0 | 0 | 0
174 | 0.9528547 | 0 | 0 | 0
175 | 0.9512479 | 0 | 0 | 0
176 | 0.9528547 | 0 | 0 | 0
177 | 0.9528547 | 0 | 0 | 0
178 | 0.9528547 | 0 | 0 | 0
179 | 0.9528547 | 0 | 0 | 0
180 | 0.9528547 | 0 | 0 | 0
181 | 0.9528547 | 0 | 0 | 0
182 | 0.9528547 | 0 | 0 | 0
183 | 0.9528547 | 0 | 0 | 0
184 | 0.9528547 | 0 | 0 | 0
185 | 0.9528547 | 0 | 0 | 0
186 | 0.9528547 | 0 | 0 | 0
187 | 0.9528547 | 0 | 0 | 0
188 | 0.9528547 | 0 | 0 | 0
189 | 0.9544615 | 0 | 0 | 0
190 | 0.9528547 | 0 | 0 | 0
191 | 0.9528547 | 0 | 0 | 0
192 | 0.9528547 | 0 | 0 | 0
193 | 0.9528547 | 0 | 0 | 0
194 | 0.9544615 | 0 | 0 | 0
195 | 0.9528547 | 0 | 0 | 0
196 | 0.9528547 | 0 | 0 | 0
197 | 0.9544615 | 0 | 0 | 0
198 | 0.9544615 | 0 | 0 | 0
199 | 0.9528547 | 0 | 0 | 0
200 | 0.9544615 | 0 | 0 | 0
201 | 0.9544615 | 0 | 0 | 0
202 | 0.9544615 | 0 | 0 | 0
203 | 0.9544615 | 0 | 0 | 0
204 | 0.9544615 | 0 | 0 | 0
205 | 0.9544615 | 0 | 0 | 0
206 | 0.9544615 | 0 | 0 | 0
207 | 0.9544615 | 0 | 0 | 0
208 | 0.9544615 | 0 | 0 | 0
209 | 0.9544615 | 0 | 0 | 0
210 | 0.9544615 | 0 | 0 | 0
211 | 0.9544615 | 0 | 0 | 0
212 | 0.9544615 | 0 | 0 | 0
213 | 0.9544615 | 0 | 0 | 0
214 | 0.9544615 | 0 | 0 | 0
215 | 0.9544615 | 0 | 0 | 0
216 | 0.9544615 | 0 | 0 | 0
217 | 0.9544615 | 0 | 0 | 0
218 | 0.9544615 | 0 | 0 | 0
219 | 0.9544615 | 0 | 0 | 0
220 | 0.9544615 | 0 | 0 | 0
221 | 0.9544615 | 0 | 0 | 0
222 | 0.9544615 | 0 | 0 | 0
223 | 0.9544615 | 0 | 0 | 0
224 | 0.9544615 | 0 | 0 | 0
225 | 0.9544615 | 0 | 0 | 0
226 | 0.9544615 | 0 | 0 | 0
227 | 0.9544615 | 0 | 0 | 0
228 | 0.9544615 | 0 | 0 | 0
229 | 0.9544615 | 0 | 0 | 0
230 | 0.9560684 | 0 | 0 | 0
231 | 0.9544615 | 0 | 0 | 0
232 | 0.9544615 | 0 | 0 | 0
233 | 0.9544615 | 0 | 0 | 0
234 | 0.9560684 | 0 | 0 | 0
235 | 0.9544615 | 0 | 0 | 0
236 | 0.9544615 | 0 | 0 | 0
237 | 0.9560684 | 0 | 0 | 0
238 | 0.9560684 | 0 | 0 | 0
239 | 0.9560684 | 0 | 0 | 0
240 | 0.9544615 | 0 | 0 | 0
241 | 0.9560684 | 0 | 0 | 0
242 | 0.9560684 | 0 | 0 | 0
243 | 0.9560684 | 0 | 0 | 0
244 | 0.9560684 | 0 | 0 | 0
245 | 0.9544615 | 0 | 0 | 0
246 | 0.9560684 | 0 | 0 | 0
247 | 0.9560684 | 0 | 0 | 0
248 | 0.9560684 | 0 | 0 | 0
249 | 0.9544615 | 0 | 0 | 0
250 | 0.9560684 | 0 | 0 | 0
251 | 0.9560684 | 0 | 0 | 0
252 | 0.9560684 | 0 | 0 | 0
253 | 0.9544615 | 0 | 0 | 0
254 | 0.9560684 | 0 | 0 | 0
255 | 0.9560684 | 0 | 0 | 0