## Summary
0
Time | 2023-08-27 12:23
ID | N001_08272023_LM
Pixel | 0
Pixel Area | 0.058
Irradiance | 100
Panel Temperature | 0
Voc | 1.009094
Isc | 1.023965
Vmp | 0.7793162
Imp | 0.8743087
Pmp | 0.681363
FF | 0.6594193
Eff | 0.1174764

## Data
| Voltage | Current | Current Density | Power
0 | 1.009094 | 0 | 0 | 0
1 | 1.009094 | 0.007876655 | 0.1358044 | 0.007948285
2 | 1.007487 | 0 | 0 | 0
3 | 1.007487 | 0.007876655 | 0.1358044 | 0.007935629
4 | 1.007487 | 0 | 0 | 0
5 | 1.007487 | 0 | 0 | 0
6 | 1.009094 | 0 | 0 | 0
7 | 1.007487 | 0 | 0 | 0
8 | 1.009094 | 0.007876655 | 0.1358044 | 0.007948285
9 | 1.007487 | 0.007876655 | 0.1358044 | 0.007935629
10 | 1.007487 | 0.007876655 | 0.1358044 | 0.007935629
11 | 1.00588 | 0 | 0 | 0
12 | 1.010701 | 0.007876655 | 0.1358044 | 0.007960942
13 | 1.007487 | 0 | 0 | 0
14 | 1.009094 | 0.007876655 | 0.1358044 | 0.007948285
15 | 1.009094 | 0.007876655 | 0.1358044 | 0.007948285
16 | 1.009094 | 0 | 0 | 0
17 | 1.007487 | 0 | 0 | 0
18 | 1.007487 | 0.007876655 | 0.1358044 | 0.007935629
19 | 1.007487 | 0 | 0 | 0
20 | 1.00588 | 0 | 0 | 0
21 | 1.00588 | 0 | 0 | 0
22 | 1.009094 | 0.007876655 | 0.1358044 | 0.007948285
23 | 1.00588 | 0.007876655 | 0.1358044 | 0.007922972
24 | 1.007487 | 0.007876655 | 0.1358044 | 0.007935629
25 | 1.009094 | 0 | 0 | 0
26 | 1.009094 | 0.007876655 | 0.1358044 | 0.007948285
27 | 1.007487 | 0.01575331 | 0.2716088 | 0.01587126
28 | 1.007487 | 0 | 0 | 0
29 | 1.007487 | 0 | 0 | 0
30 | 1.007487 | 0 | 0 | 0
31 | 1.009094 | 0 | 0 | 0
32 | 1.007487 | 0 | 0 | 0
33 | 1.00588 | 0 | 0 | 0
34 | 1.007487 | 0 | 0 | 0
35 | 1.00588 | 0.007876655 | 0.1358044 | 0.007922972
36 | 1.007487 | 0.007876655 | 0.1358044 | 0.007935629
37 | 1.007487 | 0.007876655 | 0.1358044 | 0.007935629
38 | 1.007487 | 0 | 0 | 0
39 | 1.007487 | 0 | 0 | 0
40 | 1.007487 | 0 | 0 | 0
41 | 1.007487 | 0 | 0 | 0
42 | 1.007487 | 0 | 0 | 0
43 | 1.007487 | 0 | 0 | 0
44 | 1.009094 | 0 | 0 | 0
45 | 1.007487 | 0 | 0 | 0
46 | 1.009094 | 0 | 0 | 0
47 | 1.007487 | 0 | 0 | 0
48 | 1.007487 | 0 | 0 | 0
49 | 1.007487 | 0.007876655 | 0.1358044 | 0.007935629
50 | 1.007487 | 0.007876655 | 0.1358044 | 0.007935629
51 | 1.009094 | 0 | 0 | 0
52 | 1.007487 | 0 | 0 | 0
53 | 1.007487 | 0 | 0 | 0
54 | 1.007487 | 0 | 0 | 0
55 | 1.007487 | 0 | 0 | 0
56 | 1.007487 | 0 | 0 | 0
57 | 1.007487 | 0 | 0 | 0
58 | 1.007487 | 0 | 0 | 0
59 | 1.009094 | 0 | 0 | 0
60 | 1.007487 | 0 | 0 | 0
61 | 1.009094 | 0.007876655 | 0.1358044 | 0.007948285
62 | 1.007487 | 0 | 0 | 0
63 | 1.007487 | 0 | 0 | 0
64 | 1.007487 | 0 | 0 | 0
65 | 1.009094 | 0.007876655 | 0.1358044 | 0.007948285
66 | 1.007487 | 0 | 0 | 0
67 | 1.007487 | 0 | 0 | 0
68 | 1.007487 | 0.007876655 | 0.1358044 | 0.007935629
69 | 1.007487 | 0 | 0 | 0
70 | 1.007487 | 0 | 0 | 0
71 | 1.009094 | 0 | 0 | 0
72 | 1.007487 | 0 | 0 | 0
73 | 1.00588 | 0 | 0 | 0
74 | 1.007487 | 0 | 0 | 0
75 | 1.007487 | 0 | 0 | 0
76 | 1.007487 | 0 | 0 | 0
77 | 1.007487 | 0 | 0 | 0
78 | 1.007487 | 0.007876655 | 0.1358044 | 0.007935629
79 | 1.007487 | 0 | 0 | 0
80 | 1.007487 | 0 | 0 | 0
81 | 1.009094 | 0 | 0 | 0
82 | 1.007487 | 0 | 0 | 0
83 | 1.007487 | 0 | 0 | 0
84 | 1.009094 | 0.007876655 | 0.1358044 | 0.007948285
85 | 1.009094 | 0 | 0 | 0
86 | 1.007487 | 0 | 0 | 0
87 | 1.007487 | 0.007876655 | 0.1358044 | 0.007935629
88 | 1.009094 | 0 | 0 | 0
89 | 1.007487 | 0.007876655 | 0.1358044 | 0.007935629
90 | 1.007487 | 0 | 0 | 0
91 | 1.009094 | 0 | 0 | 0
92 | 1.00588 | 0 | 0 | 0
93 | 1.009094 | 0 | 0 | 0
94 | 1.007487 | 0 | 0 | 0
95 | 1.007487 | 0 | 0 | 0
96 | 1.007487 | 0.007876655 | 0.1358044 | 0.007935629
97 | 1.007487 | 0 | 0 | 0
98 | 1.007487 | 0 | 0 | 0
99 | 1.007487 | 0 | 0 | 0
100 | 1.007487 | 0 | 0 | 0
101 | 1.007487 | 0 | 0 | 0
102 | 1.00588 | 0 | 0 | 0
103 | 1.007487 | 0.007876655 | 0.1358044 | 0.007935629
104 | 1.009094 | 0 | 0 | 0
105 | 1.007487 | 0.007876655 | 0.1358044 | 0.007935629
106 | 1.007487 | 0.007876655 | 0.1358044 | 0.007935629
107 | 1.007487 | 0 | 0 | 0
108 | 1.007487 | 0 | 0 | 0
109 | 1.007487 | 0 | 0 | 0
110 | 1.009094 | 0 | 0 | 0
111 | 1.007487 | 0 | 0 | 0
112 | 1.007487 | 0 | 0 | 0
113 | 1.009094 | 0 | 0 | 0
114 | 1.007487 | 0 | 0 | 0
115 | 1.007487 | 0 | 0 | 0
116 | 1.007487 | 0 | 0 | 0
117 | 1.009094 | 0 | 0 | 0
118 | 1.007487 | 0 | 0 | 0
119 | 1.007487 | 0.007876655 | 0.1358044 | 0.007935629
120 | 1.00588 | 0.007876655 | 0.1358044 | 0.007922972
121 | 1.009094 | 0.007876655 | 0.1358044 | 0.007948285
122 | 1.007487 | 0 | 0 | 0
123 | 1.009094 | 0 | 0 | 0
124 | 1.009094 | 0.007876655 | 0.1358044 | 0.007948285
125 | 1.00588 | 0 | 0 | 0
126 | 1.007487 | 0 | 0 | 0
127 | 1.007487 | 0.007876655 | 0.1358044 | 0.007935629
128 | 0.9175043 | 0.5356125 | 9.234699 | 0.4914268
129 | 0.8435897 | 0.7404056 | 12.76561 | 0.6245985
130 | 0.8066325 | 0.8270488 | 14.25946 | 0.6671244
131 | 0.7889573 | 0.8506787 | 14.66687 | 0.6711492
132 | 0.7793162 | 0.8743087 | 15.07429 | 0.681363
133 | 0.7744957 | 0.8743087 | 15.07429 | 0.6771484
134 | 0.7696752 | 0.8743087 | 15.07429 | 0.6729337
135 | 0.7632479 | 0.8821854 | 15.21009 | 0.6733261
136 | 0.7568205 | 0.8821854 | 15.21009 | 0.667656
137 | 0.752 | 0.8821854 | 15.21009 | 0.6634034
138 | 0.7487863 | 0.8821854 | 15.21009 | 0.6605683
139 | 0.7439658 | 0.890062 | 15.3459 | 0.6621757
140 | 0.7407521 | 0.8979387 | 15.4817 | 0.66515
141 | 0.7375385 | 0.8979387 | 15.4817 | 0.6622643
142 | 0.7343248 | 0.9058153 | 15.61751 | 0.6651626
143 | 0.7311111 | 0.8979387 | 15.4817 | 0.6564929
144 | 0.7182564 | 0.913692 | 15.75331 | 0.6562651
145 | 0.7118291 | 0.913692 | 15.75331 | 0.6503925
146 | 0.7054017 | 0.913692 | 15.75331 | 0.6445199
147 | 0.7005812 | 0.9058153 | 15.61751 | 0.6345972
148 | 0.6957607 | 0.913692 | 15.75331 | 0.635711
149 | 0.6941538 | 0.913692 | 15.75331 | 0.6342428
150 | 0.6877265 | 0.9294453 | 16.02492 | 0.6392041
151 | 0.6861197 | 0.9215686 | 15.88911 | 0.6323064
152 | 0.6796923 | 0.9215686 | 15.88911 | 0.6263831
153 | 0.673265 | 0.9294453 | 16.02492 | 0.6257629
154 | 0.6684444 | 0.9294453 | 16.02492 | 0.6212825
155 | 0.6668376 | 0.9294453 | 16.02492 | 0.6197891
156 | 0.6604103 | 0.9294453 | 16.02492 | 0.6138152
157 | 0.6588034 | 0.9294453 | 16.02492 | 0.6123217
158 | 0.6539829 | 0.9294453 | 16.02492 | 0.6078413
159 | 0.6491624 | 0.9373219 | 16.16072 | 0.6084742
160 | 0.6250598 | 0.9451986 | 16.29653 | 0.5908057
161 | 0.6089915 | 0.9530752 | 16.43233 | 0.5804147
162 | 0.6009573 | 0.9609519 | 16.56814 | 0.577491
163 | 0.5929231 | 0.9609519 | 16.56814 | 0.5697706
164 | 0.5897094 | 0.9609519 | 16.56814 | 0.5666824
165 | 0.5848889 | 0.9609519 | 16.56814 | 0.5620501
166 | 0.5784615 | 0.9609519 | 16.56814 | 0.5558737
167 | 0.5752479 | 0.9609519 | 16.56814 | 0.5527855
168 | 0.5672137 | 0.9609519 | 16.56814 | 0.5450651
169 | 0.5607863 | 0.9688286 | 16.70394 | 0.5433058
170 | 0.5559658 | 0.9688286 | 16.70394 | 0.5386356
171 | 0.5479316 | 0.9688286 | 16.70394 | 0.5308518
172 | 0.5447179 | 0.9767052 | 16.83975 | 0.5320289
173 | 0.5398974 | 0.9688286 | 16.70394 | 0.5230681
174 | 0.5366838 | 0.9767052 | 16.83975 | 0.5241818
175 | 0.5318632 | 0.9767052 | 16.83975 | 0.5194736
176 | 0.5174017 | 0.9688286 | 16.70394 | 0.5012736
177 | 0.504547 | 0.9845819 | 16.97555 | 0.4967678
178 | 0.4981197 | 0.9845819 | 16.97555 | 0.4904396
179 | 0.4900855 | 0.9767052 | 16.83975 | 0.478669
180 | 0.4868718 | 0.9845819 | 16.97555 | 0.4793651
181 | 0.4804444 | 0.9845819 | 16.97555 | 0.4730369
182 | 0.4756239 | 0.9845819 | 16.97555 | 0.4682907
183 | 0.4724103 | 0.9845819 | 16.97555 | 0.4651266
184 | 0.4627692 | 0.9767052 | 16.83975 | 0.4519891
185 | 0.454735 | 0.9845819 | 16.97555 | 0.4477239
186 | 0.4499145 | 0.9845819 | 16.97555 | 0.4429777
187 | 0.4418803 | 0.9845819 | 16.97555 | 0.4350674
188 | 0.4386667 | 0.9924585 | 17.11135 | 0.4353585
189 | 0.4338462 | 0.9845819 | 16.97555 | 0.4271571
190 | 0.4290256 | 0.9767052 | 16.83975 | 0.4190316
191 | 0.4225983 | 0.9924585 | 17.11135 | 0.4194113
192 | 0.445094 | 0.9845819 | 16.97555 | 0.4382315
193 | 0.4531282 | 0.9845819 | 16.97555 | 0.4461418
194 | 0.454735 | 0.9845819 | 16.97555 | 0.4477239
195 | 0.4515214 | 0.9924585 | 17.11135 | 0.4481162
196 | 0.4483077 | 0.9845819 | 16.97555 | 0.4413956
197 | 0.4434872 | 0.9924585 | 17.11135 | 0.4401426
198 | 0.4402735 | 0.9924585 | 17.11135 | 0.4369532
199 | 0.435453 | 0.9924585 | 17.11135 | 0.432169
200 | 0.4242051 | 0.9924585 | 17.11135 | 0.421006
201 | 0.4193846 | 0.9924585 | 17.11135 | 0.4162218
202 | 0.4097436 | 1.000335 | 17.24716 | 0.4098809
203 | 0.4049231 | 1.000335 | 17.24716 | 0.4050588
204 | 0.4017094 | 0.9924585 | 17.11135 | 0.3986799
205 | 0.3952821 | 0.9924585 | 17.11135 | 0.392301
206 | 0.3904615 | 0.9924585 | 17.11135 | 0.3875169
207 | 0.385641 | 0.9924585 | 17.11135 | 0.3827327
208 | 0.366359 | 1.000335 | 17.24716 | 0.3664818
209 | 0.3551111 | 0.9924585 | 17.11135 | 0.352433
210 | 0.3470769 | 1.000335 | 17.24716 | 0.3471933
211 | 0.3422564 | 0.9924585 | 17.11135 | 0.3396753
212 | 0.3342222 | 1.000335 | 17.24716 | 0.3343342
213 | 0.3294017 | 0.9924585 | 17.11135 | 0.3269175
214 | 0.326188 | 1.000335 | 17.24716 | 0.3262974
215 | 0.3197607 | 0.9924585 | 17.11135 | 0.3173492
216 | 0.3117265 | 1.000335 | 17.24716 | 0.311831
217 | 0.3020855 | 1.000335 | 17.24716 | 0.3021867
218 | 0.2956581 | 1.000335 | 17.24716 | 0.2957572
219 | 0.2908376 | 0.9924585 | 17.11135 | 0.2886443
220 | 0.2876239 | 1.000335 | 17.24716 | 0.2877203
221 | 0.2795897 | 1.008212 | 17.38296 | 0.2818857
222 | 0.2763761 | 1.008212 | 17.38296 | 0.2786456
223 | 0.2715556 | 1.008212 | 17.38296 | 0.2737855
224 | 0.2362051 | 1.016088 | 17.51877 | 0.2400053
225 | 0.2137094 | 1.008212 | 17.38296 | 0.2154643
226 | 0.2024615 | 1.016088 | 17.51877 | 0.2057188
227 | 0.1944274 | 1.008212 | 17.38296 | 0.196024
228 | 0.188 | 1.016088 | 17.51877 | 0.1910246
229 | 0.1831795 | 1.023965 | 17.65457 | 0.1875694
230 | 0.178359 | 1.008212 | 17.38296 | 0.1798236
231 | 0.1719316 | 1.008212 | 17.38296 | 0.1733435
232 | 0.1622906 | 1.016088 | 17.51877 | 0.1649016
233 | 0.1542564 | 1.016088 | 17.51877 | 0.1567382
234 | 0.1462222 | 1.016088 | 17.51877 | 0.1485747
235 | 0.1430085 | 1.016088 | 17.51877 | 0.1453093
236 | 0.1365812 | 1.016088 | 17.51877 | 0.1387786
237 | 0.1333675 | 1.016088 | 17.51877 | 0.1355132
238 | 0.1269402 | 1.016088 | 17.51877 | 0.1289824
239 | 0.1221197 | 1.016088 | 17.51877 | 0.1240844
240 | 0.1028376 | 1.008212 | 17.38296 | 0.1036821
241 | 0.08998291 | 1.016088 | 17.51877 | 0.09143059
242 | 0.08355556 | 1.016088 | 17.51877 | 0.08489984
243 | 0.07552137 | 1.023965 | 17.65457 | 0.07733125
244 | 0.07070085 | 1.023965 | 17.65457 | 0.07239521
245 | 0.0642735 | 1.016088 | 17.51877 | 0.06530757
246 | 0.05784615 | 1.023965 | 17.65457 | 0.05923245
247 | 0.05302564 | 1.016088 | 17.51877 | 0.05387874
248 | 0.04338462 | 1.016088 | 17.51877 | 0.04408261
249 | 0.03535043 | 1.016088 | 17.51877 | 0.03591916
250 | 0.02892308 | 1.023965 | 17.65457 | 0.02961622
251 | 0.02249573 | 1.031842 | 17.79038 | 0.02321203
252 | 0.01767521 | 1.023965 | 17.65457 | 0.0180988
253 | 0.0128547 | 1.031842 | 17.79038 | 0.01326402
254 | 0.008034188 | 1.031842 | 17.79038 | 0.008290011
255 | 0.004820513 | 1.023965 | 17.65457 | 0.004936037