## Summary
| 0 | 0 | 0 | 0 | 0 | 0
Time | 2023-08-27 12:26 | 2023-08-27 12:26 | 2023-08-27 12:26 | 2023-08-27 12:26 | 2023-08-27 12:26 | 2023-08-27 12:26
ID | N001_08272023_LM_2 | N001_08272023_LM_2 | N001_08272023_LM_2 | N001_08272023_LM_2 | N001_08272023_LM_2 | N001_08272023_LM_2
Pixel | 0 | 1 | 2 | 3 | 4 | 5
Pixel Area | 0.058 | 0.058 | 0.058 | 0.058 | 0.058 | 0.058
Irradiance | 100 | 100 | 100 | 100 | 100 | 100
Panel Temperature | 0 | 0 | 0 | 0 | 0 | 0
Voc | 0.9865983 | 1.021949 | 1.018735 | 1.020342 | 1.013915 | 1.007487
Isc | 0.8349254 | 1.149992 | 1.149992 | 1.149992 | 1.181498 | 1.079102
Vmp | 0.6668376 | 0.811453 | 0.8259145 | 0.8323419 | 0.8355556 | 0.7825299
Imp | 0.7482822 | 0.9688286 | 1.047595 | 1.016088 | 1.079102 | 0.9530752
Pmp | 0.4989827 | 0.7861588 | 0.865224 | 0.845733 | 0.9016494 | 0.7458099
FF | 0.6057556 | 0.6689389 | 0.7385376 | 0.7207636 | 0.7526677 | 0.6860033
Eff | 0.0860315 | 0.1355446 | 0.1491766 | 0.145816 | 0.1554568 | 0.1285879