## Summary
0
Time | 2023-08-27 12:26
ID | N001_08272023_LM_2
Pixel | 0
Pixel Area | 0.058
Irradiance | 100
Panel Temperature | 0
Voc | 0.9865983
Isc | 0.8349254
Vmp | 0.6668376
Imp | 0.7482822
Pmp | 0.4989827
FF | 0.6057556
Eff | 0.0860315

## Data
| Voltage | Current | Current Density | Power
0 | 0.9865983 | 0 | 0 | 0
1 | 0.9849915 | 0.007876655 | 0.1358044 | 0.007758438
2 | 0.9849915 | 0 | 0 | 0
3 | 0.9865983 | 0.007876655 | 0.1358044 | 0.007771094
4 | 0.9865983 | 0 | 0 | 0
5 | 0.9865983 | 0.007876655 | 0.1358044 | 0.007771094
6 | 0.9865983 | 0 | 0 | 0
7 | 0.9865983 | 0 | 0 | 0
8 | 0.9849915 | 0 | 0 | 0
9 | 0.9865983 | 0.007876655 | 0.1358044 | 0.007771094
10 | 0.9865983 | 0 | 0 | 0
11 | 0.9865983 | 0.007876655 | 0.1358044 | 0.007771094
12 | 0.9849915 | 0.007876655 | 0.1358044 | 0.007758438
13 | 0.9865983 | 0 | 0 | 0
14 | 0.9865983 | 0 | 0 | 0
15 | 0.9865983 | 0 | 0 | 0
16 | 0.9849915 | 0 | 0 | 0
17 | 0.9849915 | 0 | 0 | 0
18 | 0.9865983 | 0.007876655 | 0.1358044 | 0.007771094
19 | 0.9849915 | 0.007876655 | 0.1358044 | 0.007758438
20 | 0.9849915 | 0 | 0 | 0
21 | 0.9882051 | 0 | 0 | 0
22 | 0.9865983 | 0 | 0 | 0
23 | 0.9865983 | 0 | 0 | 0
24 | 0.9849915 | 0 | 0 | 0
25 | 0.9865983 | 0 | 0 | 0
26 | 0.9865983 | 0 | 0 | 0
27 | 0.9865983 | 0 | 0 | 0
28 | 0.9865983 | 0 | 0 | 0
29 | 0.9882051 | 0.007876655 | 0.1358044 | 0.007783751
30 | 0.9865983 | 0 | 0 | 0
31 | 0.9865983 | 0.007876655 | 0.1358044 | 0.007771094
32 | 0.9865983 | 0.007876655 | 0.1358044 | 0.007771094
33 | 0.9865983 | 0 | 0 | 0
34 | 0.9849915 | 0 | 0 | 0
35 | 0.9865983 | 0 | 0 | 0
36 | 0.9849915 | 0 | 0 | 0
37 | 0.9865983 | 0 | 0 | 0
38 | 0.9849915 | 0.007876655 | 0.1358044 | 0.007758438
39 | 0.9865983 | 0 | 0 | 0
40 | 0.9849915 | 0 | 0 | 0
41 | 0.9849915 | 0 | 0 | 0
42 | 0.9849915 | 0.007876655 | 0.1358044 | 0.007758438
43 | 0.9849915 | 0 | 0 | 0
44 | 0.9849915 | 0.007876655 | 0.1358044 | 0.007758438
45 | 0.9849915 | 0 | 0 | 0
46 | 0.9849915 | 0 | 0 | 0
47 | 0.9865983 | 0 | 0 | 0
48 | 0.9865983 | 0.007876655 | 0.1358044 | 0.007771094
49 | 0.9849915 | 0 | 0 | 0
50 | 0.9865983 | 0.007876655 | 0.1358044 | 0.007771094
51 | 0.9865983 | 0 | 0 | 0
52 | 0.9849915 | 0.007876655 | 0.1358044 | 0.007758438
53 | 0.9849915 | 0 | 0 | 0
54 | 0.9849915 | 0.007876655 | 0.1358044 | 0.007758438
55 | 0.9849915 | 0.007876655 | 0.1358044 | 0.007758438
56 | 0.9849915 | 0 | 0 | 0
57 | 0.9865983 | 0 | 0 | 0
58 | 0.9865983 | 0.007876655 | 0.1358044 | 0.007771094
59 | 0.9849915 | 0 | 0 | 0
60 | 0.9849915 | 0 | 0 | 0
61 | 0.9865983 | 0.007876655 | 0.1358044 | 0.007771094
62 | 0.9882051 | 0 | 0 | 0
63 | 0.9849915 | 0 | 0 | 0
64 | 0.9865983 | 0.007876655 | 0.1358044 | 0.007771094
65 | 0.9865983 | 0 | 0 | 0
66 | 0.9865983 | 0.007876655 | 0.1358044 | 0.007771094
67 | 0.9865983 | 0 | 0 | 0
68 | 0.9849915 | 0.007876655 | 0.1358044 | 0.007758438
69 | 0.9849915 | 0 | 0 | 0
70 | 0.9865983 | 0 | 0 | 0
71 | 0.9849915 | 0 | 0 | 0
72 | 0.9882051 | 0 | 0 | 0
73 | 0.9865983 | 0.007876655 | 0.1358044 | 0.007771094
74 | 0.9865983 | 0 | 0 | 0
75 | 0.9865983 | 0 | 0 | 0
76 | 0.9849915 | 0 | 0 | 0
77 | 0.9865983 | 0 | 0 | 0
78 | 0.9849915 | 0 | 0 | 0
79 | 0.9849915 | 0.007876655 | 0.1358044 | 0.007758438
80 | 0.9849915 | 0 | 0 | 0
81 | 0.9865983 | 0 | 0 | 0
82 | 0.9865983 | 0 | 0 | 0
83 | 0.9865983 | 0.007876655 | 0.1358044 | 0.007771094
84 | 0.9833846 | 0 | 0 | 0
85 | 0.9849915 | 0 | 0 | 0
86 | 0.9849915 | 0.007876655 | 0.1358044 | 0.007758438
87 | 0.9865983 | 0.007876655 | 0.1358044 | 0.007771094
88 | 0.9849915 | 0 | 0 | 0
89 | 0.9882051 | 0 | 0 | 0
90 | 0.9865983 | 0 | 0 | 0
91 | 0.9849915 | 0 | 0 | 0
92 | 0.9865983 | 0.007876655 | 0.1358044 | 0.007771094
93 | 0.9865983 | 0 | 0 | 0
94 | 0.9865983 | 0 | 0 | 0
95 | 0.9882051 | 0 | 0 | 0
96 | 0.9865983 | 0 | 0 | 0
97 | 0.9849915 | 0 | 0 | 0
98 | 0.9865983 | 0 | 0 | 0
99 | 0.9865983 | 0 | 0 | 0
100 | 0.9865983 | 0 | 0 | 0
101 | 0.9865983 | 0.007876655 | 0.1358044 | 0.007771094
102 | 0.9849915 | 0.007876655 | 0.1358044 | 0.007758438
103 | 0.9865983 | 0.007876655 | 0.1358044 | 0.007771094
104 | 0.9849915 | 0 | 0 | 0
105 | 0.9849915 | 0.007876655 | 0.1358044 | 0.007758438
106 | 0.9849915 | 0 | 0 | 0
107 | 0.9865983 | 0.007876655 | 0.1358044 | 0.007771094
108 | 0.9865983 | 0.007876655 | 0.1358044 | 0.007771094
109 | 0.9865983 | 0 | 0 | 0
110 | 0.9849915 | 0.007876655 | 0.1358044 | 0.007758438
111 | 0.9849915 | 0 | 0 | 0
112 | 0.9865983 | 0 | 0 | 0
113 | 0.9865983 | 0 | 0 | 0
114 | 0.9882051 | 0 | 0 | 0
115 | 0.9865983 | 0 | 0 | 0
116 | 0.9865983 | 0 | 0 | 0
117 | 0.9849915 | 0 | 0 | 0
118 | 0.9849915 | 0 | 0 | 0
119 | 0.9849915 | 0 | 0 | 0
120 | 0.9865983 | 0 | 0 | 0
121 | 0.9849915 | 0 | 0 | 0
122 | 0.9833846 | 0 | 0 | 0
123 | 0.9849915 | 0.007876655 | 0.1358044 | 0.007758438
124 | 0.9849915 | 0 | 0 | 0
125 | 0.9865983 | 0 | 0 | 0
126 | 0.9849915 | 0 | 0 | 0
127 | 0.9865983 | 0 | 0 | 0
128 | 0.8500171 | 0.4725993 | 8.148264 | 0.4017175
129 | 0.7487863 | 0.638009 | 11.00016 | 0.4777325
130 | 0.7005812 | 0.7088989 | 12.2224 | 0.4966413
131 | 0.6780855 | 0.7246523 | 12.494 | 0.4913762
132 | 0.6668376 | 0.7482822 | 12.90142 | 0.4989827
133 | 0.6571966 | 0.7482822 | 12.90142 | 0.4917685
134 | 0.6507692 | 0.7404056 | 12.76561 | 0.4818332
135 | 0.6475556 | 0.7482822 | 12.90142 | 0.4845543
136 | 0.6411282 | 0.7482822 | 12.90142 | 0.4797448
137 | 0.6347009 | 0.7561589 | 13.03722 | 0.4799347
138 | 0.6314872 | 0.7561589 | 13.03722 | 0.4775046
139 | 0.6266667 | 0.7561589 | 13.03722 | 0.4738596
140 | 0.6250598 | 0.7561589 | 13.03722 | 0.4726445
141 | 0.6202393 | 0.7482822 | 12.90142 | 0.4641141
142 | 0.6186325 | 0.7561589 | 13.03722 | 0.4677844
143 | 0.6154188 | 0.7561589 | 13.03722 | 0.4653544
144 | 0.6057778 | 0.7640355 | 13.17303 | 0.4628357
145 | 0.5993504 | 0.7561589 | 13.03722 | 0.4532041
146 | 0.5929231 | 0.7640355 | 13.17303 | 0.4530143
147 | 0.5881026 | 0.7719122 | 13.30883 | 0.4539635
148 | 0.5832821 | 0.7719122 | 13.30883 | 0.4502425
149 | 0.5816752 | 0.7719122 | 13.30883 | 0.4490022
150 | 0.5800684 | 0.7719122 | 13.30883 | 0.4477618
151 | 0.5752479 | 0.7719122 | 13.30883 | 0.4440408
152 | 0.5688205 | 0.7719122 | 13.30883 | 0.4390795
153 | 0.5623932 | 0.7719122 | 13.30883 | 0.4341181
154 | 0.5591795 | 0.7797888 | 13.44464 | 0.4360419
155 | 0.5559658 | 0.7797888 | 13.44464 | 0.4335359
156 | 0.5527521 | 0.7797888 | 13.44464 | 0.4310299
157 | 0.5479316 | 0.7719122 | 13.30883 | 0.4229551
158 | 0.5463248 | 0.7797888 | 13.44464 | 0.426018
159 | 0.5415043 | 0.7797888 | 13.44464 | 0.422259
160 | 0.5206154 | 0.7797888 | 13.44464 | 0.4059701
161 | 0.5061538 | 0.7955421 | 13.71624 | 0.4026667
162 | 0.4965128 | 0.7876655 | 13.58044 | 0.391086
163 | 0.4916923 | 0.7876655 | 13.58044 | 0.3872891
164 | 0.4884786 | 0.7955421 | 13.71624 | 0.3886053
165 | 0.4836581 | 0.7955421 | 13.71624 | 0.3847704
166 | 0.4804444 | 0.7955421 | 13.71624 | 0.3822138
167 | 0.4756239 | 0.7955421 | 13.71624 | 0.3783789
168 | 0.4691966 | 0.7955421 | 13.71624 | 0.3732657
169 | 0.4611624 | 0.7955421 | 13.71624 | 0.3668741
170 | 0.4579487 | 0.8034188 | 13.85205 | 0.3679246
171 | 0.4531282 | 0.7955421 | 13.71624 | 0.3604826
172 | 0.4499145 | 0.8034188 | 13.85205 | 0.3614698
173 | 0.445094 | 0.7876655 | 13.58044 | 0.3505852
174 | 0.4418803 | 0.8034188 | 13.85205 | 0.355015
175 | 0.4386667 | 0.8034188 | 13.85205 | 0.352433
176 | 0.4242051 | 0.8034188 | 13.85205 | 0.3408144
177 | 0.4145641 | 0.8034188 | 13.85205 | 0.3330686
178 | 0.4065299 | 0.8112955 | 13.98785 | 0.3298159
179 | 0.4017094 | 0.8034188 | 13.85205 | 0.3227409
180 | 0.3984957 | 0.8112955 | 13.98785 | 0.3232978
181 | 0.3920684 | 0.8112955 | 13.98785 | 0.3180833
182 | 0.3904615 | 0.8034188 | 13.85205 | 0.3137041
183 | 0.385641 | 0.8034188 | 13.85205 | 0.3098313
184 | 0.376 | 0.8112955 | 13.98785 | 0.3050471
185 | 0.3695726 | 0.8112955 | 13.98785 | 0.2998326
186 | 0.3647521 | 0.8034188 | 13.85205 | 0.2930487
187 | 0.3615385 | 0.8034188 | 13.85205 | 0.2904668
188 | 0.3567179 | 0.8112955 | 13.98785 | 0.2894037
189 | 0.3535043 | 0.8034188 | 13.85205 | 0.284012
190 | 0.3502906 | 0.8191721 | 14.12366 | 0.2869483
191 | 0.3454701 | 0.8034188 | 13.85205 | 0.2775572
192 | 0.3615385 | 0.8112955 | 13.98785 | 0.2933145
193 | 0.3695726 | 0.8112955 | 13.98785 | 0.2998326
194 | 0.3695726 | 0.8112955 | 13.98785 | 0.2998326
195 | 0.3679658 | 0.8112955 | 13.98785 | 0.298529
196 | 0.3631453 | 0.8034188 | 13.85205 | 0.2917578
197 | 0.3615385 | 0.8034188 | 13.85205 | 0.2904668
198 | 0.3583248 | 0.8112955 | 13.98785 | 0.2907073
199 | 0.3535043 | 0.8112955 | 13.98785 | 0.2867964
200 | 0.3438632 | 0.8112955 | 13.98785 | 0.2789747
201 | 0.3390427 | 0.8034188 | 13.85205 | 0.2723933
202 | 0.3342222 | 0.8034188 | 13.85205 | 0.2685204
203 | 0.3294017 | 0.8034188 | 13.85205 | 0.2646475
204 | 0.326188 | 0.8112955 | 13.98785 | 0.2646349
205 | 0.3213675 | 0.8034188 | 13.85205 | 0.2581927
206 | 0.3181538 | 0.8034188 | 13.85205 | 0.2556108
207 | 0.3133333 | 0.8112955 | 13.98785 | 0.2542059
208 | 0.297265 | 0.8112955 | 13.98785 | 0.2411697
209 | 0.2876239 | 0.8112955 | 13.98785 | 0.233348
210 | 0.2811966 | 0.8112955 | 13.98785 | 0.2281335
211 | 0.2779829 | 0.8112955 | 13.98785 | 0.2255263
212 | 0.2715556 | 0.8112955 | 13.98785 | 0.2203118
213 | 0.2683419 | 0.8112955 | 13.98785 | 0.2177045
214 | 0.2635214 | 0.8191721 | 14.12366 | 0.2158694
215 | 0.2603077 | 0.8191721 | 14.12366 | 0.2132368
216 | 0.2522735 | 0.8191721 | 14.12366 | 0.2066554
217 | 0.2458462 | 0.8191721 | 14.12366 | 0.2013903
218 | 0.2410256 | 0.8112955 | 13.98785 | 0.195543
219 | 0.237812 | 0.8112955 | 13.98785 | 0.1929358
220 | 0.2313846 | 0.8034188 | 13.85205 | 0.1858988
221 | 0.2297778 | 0.8191721 | 14.12366 | 0.1882275
222 | 0.2217436 | 0.8191721 | 14.12366 | 0.1816462
223 | 0.2201368 | 0.8191721 | 14.12366 | 0.1803299
224 | 0.1896068 | 0.8112955 | 13.98785 | 0.1538272
225 | 0.1735385 | 0.8112955 | 13.98785 | 0.140791
226 | 0.1638974 | 0.8191721 | 14.12366 | 0.1342602
227 | 0.1558632 | 0.8191721 | 14.12366 | 0.1276788
228 | 0.1510427 | 0.8191721 | 14.12366 | 0.12373
229 | 0.1478291 | 0.8191721 | 14.12366 | 0.1210974
230 | 0.1446154 | 0.8191721 | 14.12366 | 0.1184649
231 | 0.1397949 | 0.8270488 | 14.25946 | 0.1156172
232 | 0.1301538 | 0.8191721 | 14.12366 | 0.1066184
233 | 0.1237265 | 0.8270488 | 14.25946 | 0.1023278
234 | 0.1205128 | 0.8270488 | 14.25946 | 0.09966998
235 | 0.1140855 | 0.8270488 | 14.25946 | 0.09435425
236 | 0.1108718 | 0.8270488 | 14.25946 | 0.09169638
237 | 0.1060513 | 0.8191721 | 14.12366 | 0.08687425
238 | 0.1012308 | 0.8191721 | 14.12366 | 0.08292542
239 | 0.09801709 | 0.8191721 | 14.12366 | 0.08029287
240 | 0.08034188 | 0.8191721 | 14.12366 | 0.06581383
241 | 0.07230769 | 0.8191721 | 14.12366 | 0.05923245
242 | 0.0642735 | 0.8270488 | 14.25946 | 0.05315732
243 | 0.06105983 | 0.8270488 | 14.25946 | 0.05049946
244 | 0.05623932 | 0.8270488 | 14.25946 | 0.04651266
245 | 0.05302564 | 0.8270488 | 14.25946 | 0.04385479
246 | 0.04659829 | 0.8191721 | 14.12366 | 0.03817202
247 | 0.04499145 | 0.8270488 | 14.25946 | 0.03721013
248 | 0.03374359 | 0.8191721 | 14.12366 | 0.02764181
249 | 0.02731624 | 0.8349254 | 14.39527 | 0.02280702
250 | 0.02249573 | 0.8349254 | 14.39527 | 0.01878225
251 | 0.01767521 | 0.8191721 | 14.12366 | 0.01447904
252 | 0.01446154 | 0.8270488 | 14.25946 | 0.0119604
253 | 0.01124786 | 0.8270488 | 14.25946 | 0.009302531
254 | 0.004820513 | 0.8270488 | 14.25946 | 0.003986799
255 | 0.004820513 | 0.8349254 | 14.39527 | 0.004024769