## Summary
0
Time | 2023-08-27 12:26
ID | N001_08272023_LM_2
Pixel | 2
Pixel Area | 0.058
Irradiance | 100
Panel Temperature | 0
Voc | 1.018735
Isc | 1.149992
Vmp | 0.8259145
Imp | 1.047595
Pmp | 0.865224
FF | 0.7385376
Eff | 0.1491766

## Data
| Voltage | Current | Current Density | Power
0 | 1.018735 | 0.007876655 | 0.1358044 | 0.008024224
1 | 1.018735 | 0.007876655 | 0.1358044 | 0.008024224
2 | 1.017128 | 0.007876655 | 0.1358044 | 0.008011568
3 | 1.017128 | 0.007876655 | 0.1358044 | 0.008011568
4 | 1.018735 | 0 | 0 | 0
5 | 1.018735 | 0 | 0 | 0
6 | 1.018735 | 0 | 0 | 0
7 | 1.018735 | 0 | 0 | 0
8 | 1.017128 | 0 | 0 | 0
9 | 1.017128 | 0 | 0 | 0
10 | 1.018735 | 0 | 0 | 0
11 | 1.018735 | 0.007876655 | 0.1358044 | 0.008024224
12 | 1.018735 | 0 | 0 | 0
13 | 1.017128 | 0 | 0 | 0
14 | 1.017128 | 0 | 0 | 0
15 | 1.018735 | 0 | 0 | 0
16 | 1.018735 | 0 | 0 | 0
17 | 1.018735 | 0.007876655 | 0.1358044 | 0.008024224
18 | 1.017128 | 0 | 0 | 0
19 | 1.018735 | 0 | 0 | 0
20 | 1.017128 | 0 | 0 | 0
21 | 1.018735 | 0 | 0 | 0
22 | 1.018735 | 0.007876655 | 0.1358044 | 0.008024224
23 | 1.017128 | 0 | 0 | 0
24 | 1.017128 | 0 | 0 | 0
25 | 1.017128 | 0.007876655 | 0.1358044 | 0.008011568
26 | 1.017128 | 0 | 0 | 0
27 | 1.018735 | 0.007876655 | 0.1358044 | 0.008024224
28 | 1.017128 | 0 | 0 | 0
29 | 1.017128 | 0 | 0 | 0
30 | 1.017128 | 0.007876655 | 0.1358044 | 0.008011568
31 | 1.015521 | 0.007876655 | 0.1358044 | 0.007998911
32 | 1.015521 | 0 | 0 | 0
33 | 1.017128 | 0 | 0 | 0
34 | 1.015521 | 0 | 0 | 0
35 | 1.017128 | 0 | 0 | 0
36 | 1.017128 | 0.007876655 | 0.1358044 | 0.008011568
37 | 1.017128 | 0 | 0 | 0
38 | 1.017128 | 0.007876655 | 0.1358044 | 0.008011568
39 | 1.017128 | 0.007876655 | 0.1358044 | 0.008011568
40 | 1.017128 | 0 | 0 | 0
41 | 1.017128 | 0.007876655 | 0.1358044 | 0.008011568
42 | 1.015521 | 0.007876655 | 0.1358044 | 0.007998911
43 | 1.017128 | 0 | 0 | 0
44 | 1.015521 | 0 | 0 | 0
45 | 1.017128 | 0.007876655 | 0.1358044 | 0.008011568
46 | 1.017128 | 0.007876655 | 0.1358044 | 0.008011568
47 | 1.017128 | 0 | 0 | 0
48 | 1.015521 | 0 | 0 | 0
49 | 1.015521 | 0 | 0 | 0
50 | 1.015521 | 0 | 0 | 0
51 | 1.015521 | 0 | 0 | 0
52 | 1.013915 | 0.007876655 | 0.1358044 | 0.007986255
53 | 1.015521 | 0 | 0 | 0
54 | 1.015521 | 0 | 0 | 0
55 | 1.013915 | 0 | 0 | 0
56 | 1.017128 | 0.007876655 | 0.1358044 | 0.008011568
57 | 1.015521 | 0 | 0 | 0
58 | 1.015521 | 0 | 0 | 0
59 | 1.015521 | 0 | 0 | 0
60 | 1.015521 | 0 | 0 | 0
61 | 1.017128 | 0 | 0 | 0
62 | 1.015521 | 0.007876655 | 0.1358044 | 0.007998911
63 | 1.015521 | 0 | 0 | 0
64 | 1.013915 | 0.007876655 | 0.1358044 | 0.007986255
65 | 1.015521 | 0.007876655 | 0.1358044 | 0.007998911
66 | 1.015521 | 0 | 0 | 0
67 | 1.015521 | 0 | 0 | 0
68 | 1.015521 | 0 | 0 | 0
69 | 1.017128 | 0.007876655 | 0.1358044 | 0.008011568
70 | 1.015521 | 0 | 0 | 0
71 | 1.015521 | 0 | 0 | 0
72 | 1.015521 | 0.007876655 | 0.1358044 | 0.007998911
73 | 1.015521 | 0 | 0 | 0
74 | 1.015521 | 0 | 0 | 0
75 | 1.015521 | 0.007876655 | 0.1358044 | 0.007998911
76 | 1.013915 | 0 | 0 | 0
77 | 1.015521 | 0.007876655 | 0.1358044 | 0.007998911
78 | 1.015521 | 0.007876655 | 0.1358044 | 0.007998911
79 | 1.013915 | 0 | 0 | 0
80 | 1.015521 | 0 | 0 | 0
81 | 1.013915 | 0 | 0 | 0
82 | 1.013915 | 0 | 0 | 0
83 | 1.015521 | 0 | 0 | 0
84 | 1.013915 | 0 | 0 | 0
85 | 1.013915 | 0 | 0 | 0
86 | 1.015521 | 0.007876655 | 0.1358044 | 0.007998911
87 | 1.013915 | 0 | 0 | 0
88 | 1.013915 | 0 | 0 | 0
89 | 1.015521 | 0 | 0 | 0
90 | 1.015521 | 0.007876655 | 0.1358044 | 0.007998911
91 | 1.013915 | 0 | 0 | 0
92 | 1.013915 | 0 | 0 | 0
93 | 1.013915 | 0.007876655 | 0.1358044 | 0.007986255
94 | 1.015521 | 0 | 0 | 0
95 | 1.012308 | 0.007876655 | 0.1358044 | 0.007973598
96 | 1.013915 | 0 | 0 | 0
97 | 1.013915 | 0 | 0 | 0
98 | 1.013915 | 0.007876655 | 0.1358044 | 0.007986255
99 | 1.013915 | 0 | 0 | 0
100 | 1.013915 | 0.007876655 | 0.1358044 | 0.007986255
101 | 1.013915 | 0.007876655 | 0.1358044 | 0.007986255
102 | 1.013915 | 0 | 0 | 0
103 | 1.013915 | 0.007876655 | 0.1358044 | 0.007986255
104 | 1.012308 | 0 | 0 | 0
105 | 1.015521 | 0 | 0 | 0
106 | 1.015521 | 0.007876655 | 0.1358044 | 0.007998911
107 | 1.012308 | 0 | 0 | 0
108 | 1.012308 | 0 | 0 | 0
109 | 1.015521 | 0 | 0 | 0
110 | 1.013915 | 0 | 0 | 0
111 | 1.012308 | 0 | 0 | 0
112 | 1.013915 | 0 | 0 | 0
113 | 1.013915 | 0 | 0 | 0
114 | 1.012308 | 0 | 0 | 0
115 | 1.013915 | 0.007876655 | 0.1358044 | 0.007986255
116 | 1.013915 | 0 | 0 | 0
117 | 1.012308 | 0.007876655 | 0.1358044 | 0.007973598
118 | 1.015521 | 0 | 0 | 0
119 | 1.010701 | 0 | 0 | 0
120 | 1.013915 | 0 | 0 | 0
121 | 1.012308 | 0 | 0 | 0
122 | 1.012308 | 0 | 0 | 0
123 | 1.012308 | 0 | 0 | 0
124 | 1.013915 | 0.007876655 | 0.1358044 | 0.007986255
125 | 1.013915 | 0.007876655 | 0.1358044 | 0.007986255
126 | 1.012308 | 0 | 0 | 0
127 | 1.013915 | 0 | 0 | 0
128 | 0.9464274 | 0.5749958 | 9.913721 | 0.5441918
129 | 0.8982222 | 0.8034188 | 13.85205 | 0.7216486
130 | 0.880547 | 0.913692 | 15.75331 | 0.8045487
131 | 0.870906 | 0.9451986 | 16.29653 | 0.8231791
132 | 0.8660855 | 0.9688286 | 16.70394 | 0.8390883
133 | 0.8628718 | 0.9767052 | 16.83975 | 0.8427714
134 | 0.861265 | 0.9924585 | 17.11135 | 0.8547697
135 | 0.8580513 | 0.9924585 | 17.11135 | 0.8515803
136 | 0.8548376 | 1.000335 | 17.24716 | 0.8551241
137 | 0.8516239 | 1.008212 | 17.38296 | 0.8586173
138 | 0.8484103 | 1.016088 | 17.51877 | 0.8620599
139 | 0.8451966 | 1.016088 | 17.51877 | 0.8587945
140 | 0.8435897 | 1.016088 | 17.51877 | 0.8571618
141 | 0.8419829 | 1.023965 | 17.65457 | 0.8621611
142 | 0.8371624 | 1.023965 | 17.65457 | 0.8572251
143 | 0.8355556 | 1.023965 | 17.65457 | 0.8555798
144 | 0.8259145 | 1.047595 | 18.06198 | 0.865224
145 | 0.8162735 | 1.039718 | 17.92618 | 0.8486946
146 | 0.8082393 | 1.055472 | 18.19779 | 0.8530738
147 | 0.8066325 | 1.047595 | 18.06198 | 0.8450242
148 | 0.8034188 | 1.063348 | 18.33359 | 0.8543141
149 | 0.8002051 | 1.055472 | 18.19779 | 0.8445939
150 | 0.7953846 | 1.071225 | 18.4694 | 0.8520359
151 | 0.7921709 | 1.071225 | 18.4694 | 0.8485934
152 | 0.7841368 | 1.071225 | 18.4694 | 0.8399869
153 | 0.7793162 | 1.071225 | 18.4694 | 0.8348231
154 | 0.7712821 | 1.071225 | 18.4694 | 0.8262167
155 | 0.7696752 | 1.079102 | 18.6052 | 0.8305579
156 | 0.7648547 | 1.086978 | 18.74101 | 0.8313805
157 | 0.761641 | 1.086978 | 18.74101 | 0.8278873
158 | 0.7568205 | 1.086978 | 18.74101 | 0.8226475
159 | 0.7536068 | 1.086978 | 18.74101 | 0.8191543
160 | 0.7214701 | 1.102732 | 19.01262 | 0.7955879
161 | 0.7005812 | 1.102732 | 19.01262 | 0.7725531
162 | 0.6909402 | 1.110608 | 19.14842 | 0.7673639
163 | 0.6845128 | 1.102732 | 19.01262 | 0.754834
164 | 0.6764786 | 1.118485 | 19.28422 | 0.7566312
165 | 0.6716581 | 1.102732 | 19.01262 | 0.7406587
166 | 0.6684444 | 1.110608 | 19.14842 | 0.74238
167 | 0.6620171 | 1.110608 | 19.14842 | 0.7352417
168 | 0.6523761 | 1.118485 | 19.28422 | 0.7296728
169 | 0.6443419 | 1.110608 | 19.14842 | 0.7156115
170 | 0.6395214 | 1.118485 | 19.28422 | 0.7152951
171 | 0.633094 | 1.118485 | 19.28422 | 0.7081062
172 | 0.6266667 | 1.110608 | 19.14842 | 0.6959812
173 | 0.623453 | 1.118485 | 19.28422 | 0.6973228
174 | 0.6170256 | 1.118485 | 19.28422 | 0.6901339
175 | 0.6122051 | 1.118485 | 19.28422 | 0.6847423
176 | 0.5913162 | 1.134238 | 19.55583 | 0.6706935
177 | 0.5784615 | 1.134238 | 19.55583 | 0.6561132
178 | 0.5720342 | 1.134238 | 19.55583 | 0.6488231
179 | 0.564 | 1.126362 | 19.42003 | 0.635268
180 | 0.5575726 | 1.134238 | 19.55583 | 0.6324203
181 | 0.5527521 | 1.134238 | 19.55583 | 0.6269526
182 | 0.5463248 | 1.126362 | 19.42003 | 0.6153593
183 | 0.5415043 | 1.126362 | 19.42003 | 0.6099297
184 | 0.5286496 | 1.142115 | 19.69164 | 0.6037786
185 | 0.5222222 | 1.142115 | 19.69164 | 0.5964378
186 | 0.514188 | 1.134238 | 19.55583 | 0.5832118
187 | 0.5093675 | 1.134238 | 19.55583 | 0.5777442
188 | 0.5029402 | 1.134238 | 19.55583 | 0.570454
189 | 0.4981197 | 1.134238 | 19.55583 | 0.5649864
190 | 0.4932991 | 1.142115 | 19.69164 | 0.5634043
191 | 0.4868718 | 1.134238 | 19.55583 | 0.5522286
192 | 0.5077607 | 1.134238 | 19.55583 | 0.5759216
193 | 0.5206154 | 1.134238 | 19.55583 | 0.5905019
194 | 0.5190085 | 1.126362 | 19.42003 | 0.5845913
195 | 0.5174017 | 1.126362 | 19.42003 | 0.5827814
196 | 0.514188 | 1.134238 | 19.55583 | 0.5832118
197 | 0.5077607 | 1.134238 | 19.55583 | 0.5759216
198 | 0.5013333 | 1.134238 | 19.55583 | 0.5686315
199 | 0.4981197 | 1.134238 | 19.55583 | 0.5649864
200 | 0.4868718 | 1.142115 | 19.69164 | 0.5560636
201 | 0.4772308 | 1.126362 | 19.42003 | 0.5375344
202 | 0.4708034 | 1.134238 | 19.55583 | 0.5340033
203 | 0.4643761 | 1.134238 | 19.55583 | 0.5267131
204 | 0.4579487 | 1.134238 | 19.55583 | 0.519423
205 | 0.4515214 | 1.134238 | 19.55583 | 0.5121328
206 | 0.4499145 | 1.142115 | 19.69164 | 0.5138541
207 | 0.4434872 | 1.134238 | 19.55583 | 0.5030201
208 | 0.4225983 | 1.134238 | 19.55583 | 0.4793272
209 | 0.4065299 | 1.142115 | 19.69164 | 0.4643039
210 | 0.3936752 | 1.142115 | 19.69164 | 0.4496224
211 | 0.3888547 | 1.142115 | 19.69164 | 0.4441168
212 | 0.3808205 | 1.142115 | 19.69164 | 0.4349408
213 | 0.3776068 | 1.142115 | 19.69164 | 0.4312704
214 | 0.3711795 | 1.142115 | 19.69164 | 0.4239296
215 | 0.366359 | 1.142115 | 19.69164 | 0.4184241
216 | 0.3518974 | 1.149992 | 19.82744 | 0.4046791
217 | 0.3454701 | 1.142115 | 19.69164 | 0.3945666
218 | 0.3374359 | 1.142115 | 19.69164 | 0.3853906
219 | 0.3326154 | 1.149992 | 19.82744 | 0.3825049
220 | 0.326188 | 1.142115 | 19.69164 | 0.3725442
221 | 0.3197607 | 1.157868 | 19.96325 | 0.3702408
222 | 0.3149402 | 1.142115 | 19.69164 | 0.3596979
223 | 0.3085128 | 1.142115 | 19.69164 | 0.3523571
224 | 0.2683419 | 1.149992 | 19.82744 | 0.3085909
225 | 0.2458462 | 1.149992 | 19.82744 | 0.282721
226 | 0.2297778 | 1.149992 | 19.82744 | 0.2642425
227 | 0.2217436 | 1.149992 | 19.82744 | 0.2550033
228 | 0.2153162 | 1.142115 | 19.69164 | 0.2459159
229 | 0.2088889 | 1.149992 | 19.82744 | 0.2402205
230 | 0.2024615 | 1.165745 | 20.09905 | 0.2360185
231 | 0.197641 | 1.149992 | 19.82744 | 0.2272855
232 | 0.1847863 | 1.157868 | 19.96325 | 0.2139582
233 | 0.1751453 | 1.157868 | 19.96325 | 0.2027952
234 | 0.1687179 | 1.142115 | 19.69164 | 0.1926953
235 | 0.1622906 | 1.142115 | 19.69164 | 0.1853545
236 | 0.1558632 | 1.149992 | 19.82744 | 0.1792414
237 | 0.1494359 | 1.149992 | 19.82744 | 0.17185
238 | 0.1446154 | 1.149992 | 19.82744 | 0.1663065
239 | 0.138188 | 1.149992 | 19.82744 | 0.1589151
240 | 0.1156923 | 1.157868 | 19.96325 | 0.1339565
241 | 0.1012308 | 1.157868 | 19.96325 | 0.1172119
242 | 0.09158974 | 1.149992 | 19.82744 | 0.1053274
243 | 0.08676923 | 1.157868 | 19.96325 | 0.1004673
244 | 0.07873504 | 1.149992 | 19.82744 | 0.09054464
245 | 0.07391453 | 1.157868 | 19.96325 | 0.08558329
246 | 0.06588034 | 1.149992 | 19.82744 | 0.07576184
247 | 0.06105983 | 1.149992 | 19.82744 | 0.07021829
248 | 0.04820513 | 1.149992 | 19.82744 | 0.05543549
249 | 0.04017094 | 1.149992 | 19.82744 | 0.04619624
250 | 0.03213675 | 1.157868 | 19.96325 | 0.03721013
251 | 0.02731624 | 1.149992 | 19.82744 | 0.03141345
252 | 0.01928205 | 1.149992 | 19.82744 | 0.0221742
253 | 0.01446154 | 1.149992 | 19.82744 | 0.01663065
254 | 0.009641026 | 1.149992 | 19.82744 | 0.0110871
255 | 0.004820513 | 1.149992 | 19.82744 | 0.005543549