## Summary
0
Time | 2023-08-27 12:26
ID | N001_08272023_LM_2
Pixel | 5
Pixel Area | 0.058
Irradiance | 100
Panel Temperature | 0
Voc | 1.007487
Isc | 1.079102
Vmp | 0.7825299
Imp | 0.9530752
Pmp | 0.7458099
FF | 0.6860033
Eff | 0.1285879

## Data
| Voltage | Current | Current Density | Power
0 | 1.007487 | 0 | 0 | 0
1 | 1.007487 | 0 | 0 | 0
2 | 1.007487 | 0 | 0 | 0
3 | 1.007487 | 0 | 0 | 0
4 | 1.007487 | 0 | 0 | 0
5 | 1.00588 | 0 | 0 | 0
6 | 1.00588 | 0 | 0 | 0
7 | 1.00588 | 0 | 0 | 0
8 | 1.00588 | 0 | 0 | 0
9 | 1.00588 | 0 | 0 | 0
10 | 1.007487 | 0 | 0 | 0
11 | 1.007487 | 0 | 0 | 0
12 | 1.00588 | 0.007876655 | 0.1358044 | 0.007922972
13 | 1.00588 | 0 | 0 | 0
14 | 1.00588 | 0.007876655 | 0.1358044 | 0.007922972
15 | 1.00588 | 0 | 0 | 0
16 | 1.00588 | 0 | 0 | 0
17 | 1.004274 | 0.007876655 | 0.1358044 | 0.007910316
18 | 1.00588 | 0 | 0 | 0
19 | 1.00588 | 0 | 0 | 0
20 | 1.00588 | 0 | 0 | 0
21 | 1.004274 | 0 | 0 | 0
22 | 1.004274 | 0 | 0 | 0
23 | 1.004274 | 0.007876655 | 0.1358044 | 0.007910316
24 | 1.004274 | 0 | 0 | 0
25 | 1.00588 | 0 | 0 | 0
26 | 1.002667 | 0 | 0 | 0
27 | 1.002667 | 0.007876655 | 0.1358044 | 0.007897659
28 | 1.00588 | 0 | 0 | 0
29 | 1.002667 | 0 | 0 | 0
30 | 1.004274 | 0 | 0 | 0
31 | 1.004274 | 0.007876655 | 0.1358044 | 0.007910316
32 | 1.002667 | 0 | 0 | 0
33 | 1.004274 | 0.007876655 | 0.1358044 | 0.007910316
34 | 1.004274 | 0 | 0 | 0
35 | 1.002667 | 0 | 0 | 0
36 | 1.004274 | 0 | 0 | 0
37 | 1.002667 | 0 | 0 | 0
38 | 1.002667 | 0.007876655 | 0.1358044 | 0.007897659
39 | 1.002667 | 0.007876655 | 0.1358044 | 0.007897659
40 | 1.004274 | 0 | 0 | 0
41 | 1.00106 | 0 | 0 | 0
42 | 1.004274 | 0 | 0 | 0
43 | 1.00106 | 0 | 0 | 0
44 | 1.002667 | 0 | 0 | 0
45 | 1.002667 | 0.007876655 | 0.1358044 | 0.007897659
46 | 1.002667 | 0 | 0 | 0
47 | 1.002667 | 0.007876655 | 0.1358044 | 0.007897659
48 | 1.002667 | 0 | 0 | 0
49 | 1.002667 | 0 | 0 | 0
50 | 1.00106 | 0 | 0 | 0
51 | 1.002667 | 0.007876655 | 0.1358044 | 0.007897659
52 | 1.00106 | 0.007876655 | 0.1358044 | 0.007885003
53 | 1.00106 | 0 | 0 | 0
54 | 1.00106 | 0 | 0 | 0
55 | 0.999453 | 0 | 0 | 0
56 | 1.00106 | 0 | 0 | 0
57 | 1.002667 | 0 | 0 | 0
58 | 1.00106 | 0 | 0 | 0
59 | 1.00106 | 0 | 0 | 0
60 | 1.00106 | 0 | 0 | 0
61 | 1.00106 | 0 | 0 | 0
62 | 1.00106 | 0.007876655 | 0.1358044 | 0.007885003
63 | 1.00106 | 0 | 0 | 0
64 | 0.999453 | 0 | 0 | 0
65 | 0.999453 | 0 | 0 | 0
66 | 1.00106 | 0.007876655 | 0.1358044 | 0.007885003
67 | 1.00106 | 0 | 0 | 0
68 | 0.999453 | 0 | 0 | 0
69 | 0.999453 | 0.007876655 | 0.1358044 | 0.007872346
70 | 0.999453 | 0.007876655 | 0.1358044 | 0.007872346
71 | 0.9978462 | 0.007876655 | 0.1358044 | 0.00785969
72 | 0.9978462 | 0 | 0 | 0
73 | 0.999453 | 0 | 0 | 0
74 | 0.999453 | 0 | 0 | 0
75 | 0.9978462 | 0.007876655 | 0.1358044 | 0.00785969
76 | 1.00106 | 0 | 0 | 0
77 | 0.9978462 | 0 | 0 | 0
78 | 0.9978462 | 0.007876655 | 0.1358044 | 0.00785969
79 | 0.999453 | 0 | 0 | 0
80 | 0.9978462 | 0.007876655 | 0.1358044 | 0.00785969
81 | 0.999453 | 0 | 0 | 0
82 | 0.999453 | 0 | 0 | 0
83 | 0.9978462 | 0.007876655 | 0.1358044 | 0.00785969
84 | 0.9962393 | 0.007876655 | 0.1358044 | 0.007847033
85 | 0.9978462 | 0 | 0 | 0
86 | 0.9978462 | 0.007876655 | 0.1358044 | 0.00785969
87 | 0.9978462 | 0 | 0 | 0
88 | 0.9978462 | 0 | 0 | 0
89 | 0.999453 | 0 | 0 | 0
90 | 0.9978462 | 0 | 0 | 0
91 | 0.9978462 | 0.01575331 | 0.2716088 | 0.01571938
92 | 0.9978462 | 0 | 0 | 0
93 | 0.9962393 | 0 | 0 | 0
94 | 0.9962393 | 0 | 0 | 0
95 | 0.9962393 | 0 | 0 | 0
96 | 0.9962393 | 0 | 0 | 0
97 | 0.9978462 | 0 | 0 | 0
98 | 0.9978462 | 0 | 0 | 0
99 | 0.9962393 | 0 | 0 | 0
100 | 0.9946325 | 0.007876655 | 0.1358044 | 0.007834377
101 | 0.9962393 | 0 | 0 | 0
102 | 0.9962393 | 0.007876655 | 0.1358044 | 0.007847033
103 | 0.9962393 | 0.007876655 | 0.1358044 | 0.007847033
104 | 0.9962393 | 0.007876655 | 0.1358044 | 0.007847033
105 | 0.9946325 | 0 | 0 | 0
106 | 0.9962393 | 0.007876655 | 0.1358044 | 0.007847033
107 | 0.9946325 | 0 | 0 | 0
108 | 0.9946325 | 0.007876655 | 0.1358044 | 0.007834377
109 | 0.9962393 | 0 | 0 | 0
110 | 0.9962393 | 0 | 0 | 0
111 | 0.9962393 | 0 | 0 | 0
112 | 0.9946325 | 0.007876655 | 0.1358044 | 0.007834377
113 | 0.9946325 | 0 | 0 | 0
114 | 0.9946325 | 0.007876655 | 0.1358044 | 0.007834377
115 | 0.9946325 | 0.007876655 | 0.1358044 | 0.007834377
116 | 0.9930256 | 0.007876655 | 0.1358044 | 0.00782172
117 | 0.9946325 | 0 | 0 | 0
118 | 0.9946325 | 0.007876655 | 0.1358044 | 0.007834377
119 | 0.9930256 | 0 | 0 | 0
120 | 0.9946325 | 0 | 0 | 0
121 | 0.9946325 | 0.007876655 | 0.1358044 | 0.007834377
122 | 0.9930256 | 0 | 0 | 0
123 | 0.9946325 | 0 | 0 | 0
124 | 0.9946325 | 0 | 0 | 0
125 | 0.9962393 | 0 | 0 | 0
126 | 0.9930256 | 0.007876655 | 0.1358044 | 0.00782172
127 | 0.9946325 | 0.007876655 | 0.1358044 | 0.007834377
128 | 0.9062564 | 0.5198592 | 8.96309 | 0.4711258
129 | 0.8468034 | 0.7482822 | 12.90142 | 0.6336479
130 | 0.8243077 | 0.8428021 | 14.53107 | 0.6947282
131 | 0.8130598 | 0.8821854 | 15.21009 | 0.7172695
132 | 0.8066325 | 0.9058153 | 15.61751 | 0.7306601
133 | 0.8034188 | 0.913692 | 15.75331 | 0.7340773
134 | 0.8002051 | 0.9215686 | 15.88911 | 0.7374439
135 | 0.7985983 | 0.9215686 | 15.88911 | 0.7359631
136 | 0.7937778 | 0.9294453 | 16.02492 | 0.737773
137 | 0.7905641 | 0.9373219 | 16.16072 | 0.7410131
138 | 0.7873504 | 0.9373219 | 16.16072 | 0.7380008
139 | 0.7857436 | 0.9373219 | 16.16072 | 0.7364947
140 | 0.7825299 | 0.9530752 | 16.43233 | 0.7458099
141 | 0.7793162 | 0.9530752 | 16.43233 | 0.742747
142 | 0.7777094 | 0.9451986 | 16.29653 | 0.7350898
143 | 0.7744957 | 0.9530752 | 16.43233 | 0.7381527
144 | 0.7632479 | 0.9688286 | 16.70394 | 0.7394563
145 | 0.7536068 | 0.9688286 | 16.70394 | 0.7301158
146 | 0.7487863 | 0.9767052 | 16.83975 | 0.7313435
147 | 0.7439658 | 0.9767052 | 16.83975 | 0.7266353
148 | 0.7407521 | 0.9845819 | 16.97555 | 0.7293311
149 | 0.7375385 | 0.9767052 | 16.83975 | 0.7203577
150 | 0.7343248 | 0.9845819 | 16.97555 | 0.7230029
151 | 0.7311111 | 0.9845819 | 16.97555 | 0.7198387
152 | 0.7230769 | 0.9845819 | 16.97555 | 0.7119284
153 | 0.7182564 | 0.9924585 | 17.11135 | 0.7128397
154 | 0.7150427 | 0.9845819 | 16.97555 | 0.7040181
155 | 0.7118291 | 1.000335 | 17.24716 | 0.7120676
156 | 0.7054017 | 0.9924585 | 17.11135 | 0.7000819
157 | 0.7037949 | 1.008212 | 17.38296 | 0.7095743
158 | 0.6989744 | 1.000335 | 17.24716 | 0.6992086
159 | 0.6941538 | 1.008212 | 17.38296 | 0.6998541
160 | 0.6668376 | 1.016088 | 17.51877 | 0.677566
161 | 0.6475556 | 1.023965 | 17.65457 | 0.6630743
162 | 0.6395214 | 1.023965 | 17.65457 | 0.6548476
163 | 0.633094 | 1.016088 | 17.51877 | 0.6432795
164 | 0.6266667 | 1.039718 | 17.92618 | 0.6515569
165 | 0.6218462 | 1.023965 | 17.65457 | 0.6367488
166 | 0.6186325 | 1.031842 | 17.79038 | 0.6383308
167 | 0.6122051 | 1.031842 | 17.79038 | 0.6316988
168 | 0.6041709 | 1.031842 | 17.79038 | 0.6234088
169 | 0.5977436 | 1.031842 | 17.79038 | 0.6167768
170 | 0.5897094 | 1.031842 | 17.79038 | 0.6084868
171 | 0.5881026 | 1.039718 | 17.92618 | 0.6114611
172 | 0.5832821 | 1.039718 | 17.92618 | 0.6064491
173 | 0.5800684 | 1.039718 | 17.92618 | 0.6031078
174 | 0.5752479 | 1.039718 | 17.92618 | 0.5980958
175 | 0.5704274 | 1.047595 | 18.06198 | 0.5975769
176 | 0.5511453 | 1.055472 | 18.19779 | 0.5817183
177 | 0.5398974 | 1.047595 | 18.06198 | 0.5655939
178 | 0.5318632 | 1.047595 | 18.06198 | 0.5571773
179 | 0.5270427 | 1.055472 | 18.19779 | 0.5562787
180 | 0.5190085 | 1.047595 | 18.06198 | 0.5437108
181 | 0.514188 | 1.063348 | 18.33359 | 0.546761
182 | 0.5109744 | 1.055472 | 18.19779 | 0.539319
183 | 0.504547 | 1.063348 | 18.33359 | 0.5365093
184 | 0.4932991 | 1.055472 | 18.19779 | 0.5206633
185 | 0.4868718 | 1.055472 | 18.19779 | 0.5138794
186 | 0.4804444 | 1.071225 | 18.4694 | 0.5146641
187 | 0.4740171 | 1.071225 | 18.4694 | 0.507779
188 | 0.4708034 | 1.063348 | 18.33359 | 0.5006281
189 | 0.4675897 | 1.055472 | 18.19779 | 0.4935278
190 | 0.4595556 | 1.063348 | 18.33359 | 0.4886677
191 | 0.454735 | 1.063348 | 18.33359 | 0.4835418
192 | 0.4756239 | 1.055472 | 18.19779 | 0.5020076
193 | 0.4868718 | 1.063348 | 18.33359 | 0.5177144
194 | 0.4868718 | 1.063348 | 18.33359 | 0.5177144
195 | 0.4836581 | 1.063348 | 18.33359 | 0.5142971
196 | 0.4804444 | 1.063348 | 18.33359 | 0.5108798
197 | 0.4772308 | 1.063348 | 18.33359 | 0.5074626
198 | 0.4724103 | 1.055472 | 18.19779 | 0.4986157
199 | 0.4659829 | 1.063348 | 18.33359 | 0.4955022
200 | 0.454735 | 1.055472 | 18.19779 | 0.47996
201 | 0.4467009 | 1.071225 | 18.4694 | 0.4785172
202 | 0.4418803 | 1.063348 | 18.33359 | 0.4698728
203 | 0.4370598 | 1.071225 | 18.4694 | 0.4681894
204 | 0.4306325 | 1.071225 | 18.4694 | 0.4613043
205 | 0.425812 | 1.063348 | 18.33359 | 0.4527865
206 | 0.4209915 | 1.079102 | 18.6052 | 0.4542926
207 | 0.4161709 | 1.063348 | 18.33359 | 0.4425347
208 | 0.3936752 | 1.071225 | 18.4694 | 0.4217148
209 | 0.3808205 | 1.071225 | 18.4694 | 0.4079445
210 | 0.3711795 | 1.079102 | 18.6052 | 0.4005404
211 | 0.366359 | 1.079102 | 18.6052 | 0.3953386
212 | 0.3599316 | 1.071225 | 18.4694 | 0.3855678
213 | 0.3535043 | 1.071225 | 18.4694 | 0.3786826
214 | 0.3486838 | 1.071225 | 18.4694 | 0.3735188
215 | 0.3438632 | 1.079102 | 18.6052 | 0.3710634
216 | 0.3326154 | 1.079102 | 18.6052 | 0.3589258
217 | 0.3245812 | 1.079102 | 18.6052 | 0.3502561
218 | 0.3181538 | 1.071225 | 18.4694 | 0.3408144
219 | 0.3117265 | 1.079102 | 18.6052 | 0.3363846
220 | 0.3052991 | 1.071225 | 18.4694 | 0.3270441
221 | 0.3004786 | 1.071225 | 18.4694 | 0.3218802
222 | 0.2956581 | 1.071225 | 18.4694 | 0.3167164
223 | 0.2876239 | 1.071225 | 18.4694 | 0.30811
224 | 0.2522735 | 1.079102 | 18.6052 | 0.2722288
225 | 0.2297778 | 1.079102 | 18.6052 | 0.2479536
226 | 0.2185299 | 1.079102 | 18.6052 | 0.235816
227 | 0.2072821 | 1.079102 | 18.6052 | 0.2236784
228 | 0.2008547 | 1.079102 | 18.6052 | 0.2167427
229 | 0.1960342 | 1.079102 | 18.6052 | 0.2115408
230 | 0.1912137 | 1.071225 | 18.4694 | 0.2048329
231 | 0.1863932 | 1.071225 | 18.4694 | 0.199669
232 | 0.1735385 | 1.086978 | 18.74101 | 0.1886326
233 | 0.1638974 | 1.071225 | 18.4694 | 0.175571
234 | 0.1574701 | 1.079102 | 18.6052 | 0.1699262
235 | 0.1526496 | 1.079102 | 18.6052 | 0.1647244
236 | 0.1446154 | 1.086978 | 18.74101 | 0.1571938
237 | 0.1414017 | 1.079102 | 18.6052 | 0.1525868
238 | 0.1349744 | 1.079102 | 18.6052 | 0.1456511
239 | 0.128547 | 1.079102 | 18.6052 | 0.1387153
240 | 0.1108718 | 1.079102 | 18.6052 | 0.1196419
241 | 0.09319658 | 1.094855 | 18.87681 | 0.1020367
242 | 0.08676923 | 1.086978 | 18.74101 | 0.09431628
243 | 0.08034188 | 1.086978 | 18.74101 | 0.08732989
244 | 0.07230769 | 1.086978 | 18.74101 | 0.0785969
245 | 0.06588034 | 1.086978 | 18.74101 | 0.07161051
246 | 0.06266667 | 1.086978 | 18.74101 | 0.06811731
247 | 0.05784615 | 1.079102 | 18.6052 | 0.06242188
248 | 0.04659829 | 1.086978 | 18.74101 | 0.05065133
249 | 0.03695726 | 1.086978 | 18.74101 | 0.04017175
250 | 0.03052991 | 1.086978 | 18.74101 | 0.03318536
251 | 0.02410256 | 1.086978 | 18.74101 | 0.02619897
252 | 0.01928205 | 1.086978 | 18.74101 | 0.02095917
253 | 0.01446154 | 1.094855 | 18.87681 | 0.01583329
254 | 0.009641026 | 1.086978 | 18.74101 | 0.01047959
255 | 0.00642735 | 1.079102 | 18.6052 | 0.006935765