## Summary
0
Time | 2023-08-27 12:28
ID | N001_08272023_LM_3
Pixel | 4
Pixel Area | 0.058
Irradiance | 100
Panel Temperature | 0
Voc | 1.009094
Isc | 1.165745
Vmp | 0.8243077
Imp | 1.071225
Pmp | 0.8830191
FF | 0.7506455
Eff | 0.1522447

## Data
| Voltage | Current | Current Density | Power
0 | 1.009094 | 0 | 0 | 0
1 | 1.009094 | 0 | 0 | 0
2 | 1.007487 | 0.007876655 | 0.1358044 | 0.007998911
3 | 1.007487 | 0 | 0 | 0.007986255
4 | 1.009094 | 0 | 0 | 0
5 | 1.009094 | 0 | 0 | 0.007986255
6 | 1.009094 | 0.007876655 | 0.1358044 | 0
7 | 1.007487 | 0 | 0 | 0
8 | 1.007487 | 0 | 0 | 0
9 | 1.007487 | 0 | 0 | 0
10 | 1.007487 | 0.007876655 | 0.1358044 | 0.007973598
11 | 1.009094 | 0 | 0 | 0
12 | 1.009094 | 0 | 0 | 0
13 | 1.007487 | 0.007876655 | 0.1358044 | 0.007973598
14 | 1.009094 | 0.007876655 | 0.1358044 | 0.007986255
15 | 1.009094 | 0 | 0 | 0
16 | 1.009094 | 0 | 0 | 0
17 | 1.007487 | 0 | 0 | 0.007986255
18 | 1.009094 | 0 | 0 | 0
19 | 1.007487 | 0 | 0 | 0
20 | 1.007487 | 0.007876655 | 0.1358044 | 0
21 | 1.007487 | 0.007876655 | 0.1358044 | 0
22 | 1.009094 | 0 | 0 | 0
23 | 1.009094 | 0 | 0 | 0.007986255
24 | 1.007487 | 0 | 0 | 0
25 | 1.009094 | 0.007876655 | 0.1358044 | 0.007998911
26 | 1.007487 | 0 | 0 | 0
27 | 1.009094 | 0 | 0 | 0
28 | 1.009094 | 0 | 0 | 0.007986255
29 | 1.010701 | 0.007876655 | 0.1358044 | 0.007986255
30 | 1.009094 | 0 | 0 | 0
31 | 1.007487 | 0 | 0 | 0
32 | 1.009094 | 0.007876655 | 0.1358044 | 0
33 | 1.009094 | 0.007876655 | 0.1358044 | 0
34 | 1.007487 | 0 | 0 | 0
35 | 1.007487 | 0 | 0 | 0.007986255
36 | 1.009094 | 0.007876655 | 0.1358044 | 0
37 | 1.009094 | 0 | 0 | 0
38 | 1.007487 | 0 | 0 | 0.007986255
39 | 1.009094 | 0 | 0 | 0
40 | 1.009094 | 0.007876655 | 0.1358044 | 0
41 | 1.009094 | 0.007876655 | 0.1358044 | 0.007986255
42 | 1.009094 | 0.007876655 | 0.1358044 | 0
43 | 1.007487 | 0 | 0 | 0
44 | 1.007487 | 0 | 0 | 0
45 | 1.007487 | 0.007876655 | 0.1358044 | 0.007986255
46 | 1.009094 | 0 | 0 | 0.007986255
47 | 1.009094 | 0 | 0 | 0
48 | 1.009094 | 0 | 0 | 0
49 | 1.009094 | 0.007876655 | 0.1358044 | 0.007986255
50 | 1.00588 | 0.007876655 | 0.1358044 | 0
51 | 1.007487 | 0 | 0 | 0
52 | 1.007487 | 0 | 0 | 0
53 | 1.009094 | 0.007876655 | 0.1358044 | 0
54 | 1.009094 | 0 | 0 | 0
55 | 1.007487 | 0.007876655 | 0.1358044 | 0
56 | 1.007487 | 0 | 0 | 0.007986255
57 | 1.009094 | 0 | 0 | 0.007986255
58 | 1.007487 | 0 | 0 | 0
59 | 1.009094 | 0.007876655 | 0.1358044 | 0
60 | 1.009094 | 0 | 0 | 0
61 | 1.007487 | 0 | 0 | 0
62 | 1.007487 | 0.007876655 | 0.1358044 | 0
63 | 1.009094 | 0 | 0 | 0
64 | 1.007487 | 0 | 0 | 0.007986255
65 | 1.007487 | 0 | 0 | 0
66 | 1.007487 | 0 | 0 | 0.007986255
67 | 1.007487 | 0 | 0 | 0
68 | 1.007487 | 0 | 0 | 0
69 | 1.007487 | 0.007876655 | 0.1358044 | 0.007973598
70 | 1.007487 | 0 | 0 | 0
71 | 1.007487 | 0.007876655 | 0.1358044 | 0.007986255
72 | 1.007487 | 0 | 0 | 0
73 | 1.009094 | 0 | 0 | 0.007986255
74 | 1.007487 | 0 | 0 | 0.007986255
75 | 1.009094 | 0 | 0 | 0
76 | 1.009094 | 0 | 0 | 0
77 | 1.009094 | 0 | 0 | 0
78 | 1.007487 | 0 | 0 | 0.007973598
79 | 1.009094 | 0.007876655 | 0.1358044 | 0.007973598
80 | 1.009094 | 0 | 0 | 0.007986255
81 | 1.009094 | 0 | 0 | 0
82 | 1.007487 | 0 | 0 | 0
83 | 1.009094 | 0 | 0 | 0.007973598
84 | 1.007487 | 0 | 0 | 0
85 | 1.007487 | 0.007876655 | 0.1358044 | 0.007986255
86 | 1.007487 | 0 | 0 | 0
87 | 1.007487 | 0.007876655 | 0.1358044 | 0
88 | 1.009094 | 0 | 0 | 0
89 | 1.009094 | 0.007876655 | 0.1358044 | 0
90 | 1.007487 | 0 | 0 | 0
91 | 1.007487 | 0 | 0 | 0.007986255
92 | 1.007487 | 0.007876655 | 0.1358044 | 0
93 | 1.007487 | 0 | 0 | 0.007973598
94 | 1.007487 | 0 | 0 | 0
95 | 1.009094 | 0 | 0 | 0
96 | 1.00588 | 0 | 0 | 0.007973598
97 | 1.009094 | 0 | 0 | 0
98 | 1.007487 | 0.007876655 | 0.1358044 | 0
99 | 1.007487 | 0.007876655 | 0.1358044 | 0
100 | 1.007487 | 0 | 0 | 0.007973598
101 | 1.007487 | 0 | 0 | 0
102 | 1.007487 | 0 | 0 | 0
103 | 1.007487 | 0.007876655 | 0.1358044 | 0
104 | 1.007487 | 0 | 0 | 0
105 | 1.007487 | 0 | 0 | 0
106 | 1.00588 | 0 | 0 | 0
107 | 1.007487 | 0 | 0 | 0.007960942
108 | 1.007487 | 0 | 0 | 0.007986255
109 | 1.007487 | 0 | 0 | 0
110 | 1.00588 | 0.007876655 | 0.1358044 | 0
111 | 1.007487 | 0 | 0 | 0
112 | 1.007487 | 0.007876655 | 0.1358044 | 0.007973598
113 | 1.00588 | 0 | 0 | 0.007986255
114 | 1.007487 | 0 | 0 | 0
115 | 1.00588 | 0.007876655 | 0.1358044 | 0
116 | 1.007487 | 0.007876655 | 0.1358044 | 0
117 | 1.007487 | 0 | 0 | 0
118 | 1.007487 | 0 | 0 | 0
119 | 1.00588 | 0 | 0 | 0
120 | 1.00588 | 0 | 0 | 0.007973598
121 | 1.00588 | 0 | 0 | 0
122 | 1.007487 | 0 | 0 | 0
123 | 1.007487 | 0 | 0 | 0
124 | 1.00588 | 0 | 0 | 0
125 | 1.007487 | 0 | 0 | 0.007960942
126 | 1.00588 | 0 | 0 | 0.007973598
127 | 1.00588 | 0 | 0 | 0
128 | 0.9432137 | 0.5749958 | 9.913721 | 0.5460396
129 | 0.9014359 | 0.8191721 | 14.12366 | 0.7463288
130 | 0.8837607 | 0.913692 | 15.75331 | 0.8218502
131 | 0.8757265 | 0.9609519 | 16.56814 | 0.8546558
132 | 0.8725128 | 0.9767052 | 16.83975 | 0.8653886
133 | 0.8676923 | 0.9924585 | 17.11135 | 0.87602
134 | 0.8660855 | 0.9924585 | 17.11135 | 0.8744126
135 | 0.8644786 | 1.000335 | 17.24716 | 0.8865502
136 | 0.8596581 | 1.000335 | 17.24716 | 0.890132
137 | 0.8580513 | 1.008212 | 17.38296 | 0.885196
138 | 0.8548376 | 1.023965 | 17.65457 | 0.8971437
139 | 0.8516239 | 1.023965 | 17.65457 | 0.8886892
140 | 0.8500171 | 1.023965 | 17.65457 | 0.8938024
141 | 0.8484103 | 1.031842 | 17.79038 | 0.8904611
142 | 0.8451966 | 1.039718 | 17.92618 | 0.897207
143 | 0.8435897 | 1.039718 | 17.92618 | 0.8938404
144 | 0.8323419 | 1.055472 | 18.19779 | 0.8953212
145 | 0.8243077 | 1.071225 | 18.4694 | 0.9016494
146 | 0.821094 | 1.071225 | 18.4694 | 0.8833608
147 | 0.8162735 | 1.071225 | 18.4694 | 0.8929797
148 | 0.8130598 | 1.063348 | 18.33359 | 0.894258
149 | 0.8082393 | 1.071225 | 18.4694 | 0.8925114
150 | 0.8066325 | 1.071225 | 18.4694 | 0.8954604
151 | 0.801812 | 1.079102 | 18.6052 | 0.8837785
152 | 0.7953846 | 1.079102 | 18.6052 | 0.8894992
153 | 0.7889573 | 1.086978 | 18.74101 | 0.8806396
154 | 0.7841368 | 1.094855 | 18.87681 | 0.8833608
155 | 0.7809231 | 1.086978 | 18.74101 | 0.8797917
156 | 0.7761026 | 1.102732 | 19.01262 | 0.8788424
157 | 0.7712821 | 1.102732 | 19.01262 | 0.8690843
158 | 0.7680684 | 1.094855 | 18.87681 | 0.8593767
159 | 0.761641 | 1.094855 | 18.87681 | 0.861946
160 | 0.7295043 | 1.110608 | 19.14842 | 0.8361647
161 | 0.7102222 | 1.118485 | 19.28422 | 0.8201415
162 | 0.6989744 | 1.118485 | 19.28422 | 0.8073838
163 | 0.6909402 | 1.118485 | 19.28422 | 0.8056498
164 | 0.6861197 | 1.118485 | 19.28422 | 0.790981
165 | 0.6796923 | 1.126362 | 19.42003 | 0.7909683
166 | 0.6764786 | 1.118485 | 19.28422 | 0.7854627
167 | 0.6684444 | 1.118485 | 19.28422 | 0.7834883
168 | 0.6588034 | 1.126362 | 19.42003 | 0.7652756
169 | 0.6507692 | 1.126362 | 19.42003 | 0.7560996
170 | 0.6443419 | 1.134238 | 19.55583 | 0.7487589
171 | 0.6395214 | 1.126362 | 19.42003 | 0.7483792
172 | 0.6314872 | 1.126362 | 19.42003 | 0.7409878
173 | 0.6282735 | 1.126362 | 19.42003 | 0.738621
174 | 0.6218462 | 1.134238 | 19.55583 | 0.7330395
175 | 0.6170256 | 1.134238 | 19.55583 | 0.7225093
176 | 0.5977436 | 1.134238 | 19.55583 | 0.7003351
177 | 0.5832821 | 1.134238 | 19.55583 | 0.6883873
178 | 0.5752479 | 1.142115 | 19.69164 | 0.6744652
179 | 0.5672137 | 1.134238 | 19.55583 | 0.6697823
180 | 0.5623932 | 1.142115 | 19.69164 | 0.6642007
181 | 0.5575726 | 1.134238 | 19.55583 | 0.652291
182 | 0.5511453 | 1.142115 | 19.69164 | 0.655607
183 | 0.5431111 | 1.142115 | 19.69164 | 0.6437352
184 | 0.5334701 | 1.134238 | 19.55583 | 0.6288511
185 | 0.5238291 | 1.142115 | 19.69164 | 0.6237632
186 | 0.5190085 | 1.149992 | 19.82744 | 0.6121066
187 | 0.514188 | 1.142115 | 19.69164 | 0.602804
188 | 0.5077607 | 1.149992 | 19.82744 | 0.599083
189 | 0.4997265 | 1.149992 | 19.82744 | 0.5978047
190 | 0.4965128 | 1.142115 | 19.69164 | 0.5881731
191 | 0.4884786 | 1.142115 | 19.69164 | 0.5825536
192 | 0.5125812 | 1.142115 | 19.69164 | 0.6069047
193 | 0.5222222 | 1.134238 | 19.55583 | 0.6158276
194 | 0.5222222 | 1.142115 | 19.69164 | 0.6176881
195 | 0.5206154 | 1.142115 | 19.69164 | 0.6162706
196 | 0.5174017 | 1.142115 | 19.69164 | 0.6166629
197 | 0.5109744 | 1.142115 | 19.69164 | 0.6069047
198 | 0.5061538 | 1.142115 | 19.69164 | 0.6012853
199 | 0.5013333 | 1.142115 | 19.69164 | 0.591641
200 | 0.4884786 | 1.142115 | 19.69164 | 0.5806805
201 | 0.4820513 | 1.142115 | 19.69164 | 0.5694415
202 | 0.4724103 | 1.142115 | 19.69164 | 0.5619488
203 | 0.4675897 | 1.134238 | 19.55583 | 0.5507099
204 | 0.4611624 | 1.142115 | 19.69164 | 0.5432678
205 | 0.454735 | 1.142115 | 19.69164 | 0.5450018
206 | 0.4515214 | 1.157868 | 19.96325 | 0.5338514
207 | 0.4467009 | 1.149992 | 19.82744 | 0.5301051
208 | 0.4225983 | 1.149992 | 19.82744 | 0.5072854
209 | 0.4081368 | 1.149992 | 19.82744 | 0.4851492
210 | 0.3984957 | 1.142115 | 19.69164 | 0.4739102
211 | 0.3920684 | 1.149992 | 19.82744 | 0.4645444
212 | 0.3840342 | 1.149992 | 19.82744 | 0.4551786
213 | 0.3776068 | 1.149992 | 19.82744 | 0.4495591
214 | 0.3727863 | 1.149992 | 19.82744 | 0.4439396
215 | 0.3695726 | 1.149992 | 19.82744 | 0.4393959
216 | 0.3551111 | 1.142115 | 19.69164 | 0.4243093
217 | 0.3470769 | 1.149992 | 19.82744 | 0.4148802
218 | 0.3390427 | 1.149992 | 19.82744 | 0.4054511
219 | 0.3326154 | 1.149992 | 19.82744 | 0.3997937
220 | 0.3277949 | 1.149992 | 19.82744 | 0.3903646
221 | 0.3213675 | 1.149992 | 19.82744 | 0.380252
222 | 0.3149402 | 1.149992 | 19.82744 | 0.3771639
223 | 0.3117265 | 1.149992 | 19.82744 | 0.3671399
224 | 0.2715556 | 1.149992 | 19.82744 | 0.3184377
225 | 0.247453 | 1.142115 | 19.69164 | 0.2961622
226 | 0.2313846 | 1.157868 | 19.96325 | 0.2790759
227 | 0.2233504 | 1.149992 | 19.82744 | 0.2677863
228 | 0.2153162 | 1.149992 | 19.82744 | 0.2602431
229 | 0.2104957 | 1.157868 | 19.96325 | 0.2524973
230 | 0.2040684 | 1.149992 | 19.82744 | 0.2449034
231 | 0.197641 | 1.157868 | 19.96325 | 0.239208
232 | 0.1847863 | 1.157868 | 19.96325 | 0.2206409
233 | 0.1767521 | 1.149992 | 19.82744 | 0.2093259
234 | 0.1687179 | 1.157868 | 19.96325 | 0.2017827
235 | 0.1638974 | 1.165745 | 20.09905 | 0.1929358
236 | 0.1574701 | 1.157868 | 19.96325 | 0.1885819
237 | 0.1510427 | 1.149992 | 19.82744 | 0.1803552
238 | 0.1446154 | 1.149992 | 19.82744 | 0.1716096
239 | 0.138188 | 1.149992 | 19.82744 | 0.1659521
240 | 0.1156923 | 1.149992 | 19.82744 | 0.1385887
241 | 0.1028376 | 1.157868 | 19.96325 | 0.1244641
242 | 0.09319658 | 1.149992 | 19.82744 | 0.1120101
243 | 0.08676923 | 1.157868 | 19.96325 | 0.1018342
244 | 0.07873504 | 1.157868 | 19.96325 | 0.09429096
245 | 0.07230769 | 1.157868 | 19.96325 | 0.08863351
246 | 0.06748718 | 1.149992 | 19.82744 | 0.08109023
247 | 0.06105983 | 1.157868 | 19.96325 | 0.07354695
248 | 0.04981197 | 1.157868 | 19.96325 | 0.06075123
249 | 0.04017094 | 1.157868 | 19.96325 | 0.0474619
250 | 0.03213675 | 1.157868 | 19.96325 | 0.03960221
251 | 0.02731624 | 1.157868 | 19.96325 | 0.03205893
252 | 0.01928205 | 1.149992 | 19.82744 | 0.02451565
253 | 0.01446154 | 1.157868 | 19.96325 | 0.01885819
254 | 0.009641026 | 1.157868 | 19.96325 | 0.01131492
255 | 0.00642735 | 1.165745 | 20.09905 | 0.007593903
256 |  |  |  | 0
257 |  |  |  | 0
258 |  |  |  | 0.007935629
259 |  |  |  | 0
260 |  |  |  | 0
261 |  |  |  | 0
262 |  |  |  | 0.007948285
263 |  |  |  | 0
264 |  |  |  | 0
265 |  |  |  | 0
266 |  |  |  | 0.007935629
267 |  |  |  | 0
268 |  |  |  | 0
269 |  |  |  | 0.007935629
270 |  |  |  | 0.007948285
271 |  |  |  | 0
272 |  |  |  | 0
273 |  |  |  | 0
274 |  |  |  | 0
275 |  |  |  | 0
276 |  |  |  | 0.007935629
277 |  |  |  | 0.007935629
278 |  |  |  | 0
279 |  |  |  | 0
280 |  |  |  | 0
281 |  |  |  | 0.007948285
282 |  |  |  | 0
283 |  |  |  | 0
284 |  |  |  | 0
285 |  |  |  | 0.007960942
286 |  |  |  | 0
287 |  |  |  | 0
288 |  |  |  | 0.007948285
289 |  |  |  | 0.007948285
290 |  |  |  | 0
291 |  |  |  | 0
292 |  |  |  | 0.007948285
293 |  |  |  | 0
294 |  |  |  | 0
295 |  |  |  | 0
296 |  |  |  | 0.007948285
297 |  |  |  | 0.007948285
298 |  |  |  | 0.007948285
299 |  |  |  | 0
300 |  |  |  | 0
301 |  |  |  | 0.007935629
302 |  |  |  | 0
303 |  |  |  | 0
304 |  |  |  | 0
305 |  |  |  | 0.007948285
306 |  |  |  | 0.007922972
307 |  |  |  | 0
308 |  |  |  | 0
309 |  |  |  | 0.007948285
310 |  |  |  | 0
311 |  |  |  | 0.007935629
312 |  |  |  | 0
313 |  |  |  | 0
314 |  |  |  | 0
315 |  |  |  | 0.007948285
316 |  |  |  | 0
317 |  |  |  | 0
318 |  |  |  | 0.007935629
319 |  |  |  | 0
320 |  |  |  | 0
321 |  |  |  | 0
322 |  |  |  | 0
323 |  |  |  | 0
324 |  |  |  | 0
325 |  |  |  | 0.007935629
326 |  |  |  | 0
327 |  |  |  | 0.007935629
328 |  |  |  | 0
329 |  |  |  | 0
330 |  |  |  | 0
331 |  |  |  | 0
332 |  |  |  | 0
333 |  |  |  | 0
334 |  |  |  | 0
335 |  |  |  | 0.007948285
336 |  |  |  | 0
337 |  |  |  | 0
338 |  |  |  | 0
339 |  |  |  | 0
340 |  |  |  | 0
341 |  |  |  | 0.007935629
342 |  |  |  | 0
343 |  |  |  | 0.007935629
344 |  |  |  | 0
345 |  |  |  | 0.007948285
346 |  |  |  | 0
347 |  |  |  | 0
348 |  |  |  | 0.007935629
349 |  |  |  | 0
350 |  |  |  | 0
351 |  |  |  | 0
352 |  |  |  | 0
353 |  |  |  | 0
354 |  |  |  | 0.007935629
355 |  |  |  | 0.007935629
356 |  |  |  | 0
357 |  |  |  | 0
358 |  |  |  | 0
359 |  |  |  | 0.007935629
360 |  |  |  | 0
361 |  |  |  | 0
362 |  |  |  | 0
363 |  |  |  | 0
364 |  |  |  | 0
365 |  |  |  | 0
366 |  |  |  | 0.007922972
367 |  |  |  | 0
368 |  |  |  | 0.007935629
369 |  |  |  | 0
370 |  |  |  | 0
371 |  |  |  | 0.007922972
372 |  |  |  | 0.007935629
373 |  |  |  | 0
374 |  |  |  | 0
375 |  |  |  | 0
376 |  |  |  | 0
377 |  |  |  | 0
378 |  |  |  | 0
379 |  |  |  | 0
380 |  |  |  | 0
381 |  |  |  | 0
382 |  |  |  | 0
383 |  |  |  | 0
384 |  |  |  | 0.5423439
385 |  |  |  | 0.7384311
386 |  |  |  | 0.807485
387 |  |  |  | 0.841531
388 |  |  |  | 0.8521878
389 |  |  |  | 0.8611486
390 |  |  |  | 0.8595539
391 |  |  |  | 0.8647684
392 |  |  |  | 0.8599463
393 |  |  |  | 0.8650975
394 |  |  |  | 0.8753239
395 |  |  |  | 0.8720332
396 |  |  |  | 0.8703879
397 |  |  |  | 0.8754252
398 |  |  |  | 0.8787665
399 |  |  |  | 0.8770958
400 |  |  |  | 0.8785134
401 |  |  |  | 0.8830191
402 |  |  |  | 0.8795765
403 |  |  |  | 0.8744126
404 |  |  |  | 0.8645659
405 |  |  |  | 0.8658062
406 |  |  |  | 0.8640849
407 |  |  |  | 0.8652367
408 |  |  |  | 0.8583009
409 |  |  |  | 0.8575795
410 |  |  |  | 0.8585161
411 |  |  |  | 0.8488465
412 |  |  |  | 0.8558329
413 |  |  |  | 0.8505172
414 |  |  |  | 0.8409235
415 |  |  |  | 0.8338865
416 |  |  |  | 0.8101935
417 |  |  |  | 0.7943729
418 |  |  |  | 0.7817923
419 |  |  |  | 0.7728062
420 |  |  |  | 0.7674145
421 |  |  |  | 0.7655794
422 |  |  |  | 0.7566312
423 |  |  |  | 0.7476451
424 |  |  |  | 0.7420509
425 |  |  |  | 0.7330015
426 |  |  |  | 0.7308372
427 |  |  |  | 0.7203323
428 |  |  |  | 0.7112829
429 |  |  |  | 0.7076632
430 |  |  |  | 0.7053217
431 |  |  |  | 0.6998541
432 |  |  |  | 0.6779837
433 |  |  |  | 0.6615808
434 |  |  |  | 0.6569992
435 |  |  |  | 0.6433555
436 |  |  |  | 0.6423176
437 |  |  |  | 0.6324203
438 |  |  |  | 0.6294713
439 |  |  |  | 0.6202953
440 |  |  |  | 0.6050822
441 |  |  |  | 0.598273
442 |  |  |  | 0.5968555
443 |  |  |  | 0.5872618
444 |  |  |  | 0.5839205
445 |  |  |  | 0.5746813
446 |  |  |  | 0.5670747
447 |  |  |  | 0.5578988
448 |  |  |  | 0.5854267
449 |  |  |  | 0.5923245
450 |  |  |  | 0.5964378
451 |  |  |  | 0.5946026
452 |  |  |  | 0.5909322
453 |  |  |  | 0.5835915
454 |  |  |  | 0.5780859
455 |  |  |  | 0.5725803
456 |  |  |  | 0.5578988
457 |  |  |  | 0.550558
458 |  |  |  | 0.5395468
459 |  |  |  | 0.5303582
460 |  |  |  | 0.5267005
461 |  |  |  | 0.5193597
462 |  |  |  | 0.5228023
463 |  |  |  | 0.5137022
464 |  |  |  | 0.4859845
465 |  |  |  | 0.4693538
466 |  |  |  | 0.4551279
467 |  |  |  | 0.4508753
468 |  |  |  | 0.4416361
469 |  |  |  | 0.4342447
470 |  |  |  | 0.4287011
471 |  |  |  | 0.4250055
472 |  |  |  | 0.4055777
473 |  |  |  | 0.3991356
474 |  |  |  | 0.3898963
475 |  |  |  | 0.3825049
476 |  |  |  | 0.3769614
477 |  |  |  | 0.36957
478 |  |  |  | 0.3621786
479 |  |  |  | 0.3584829
480 |  |  |  | 0.3122866
481 |  |  |  | 0.2826198
482 |  |  |  | 0.2679129
483 |  |  |  | 0.2568511
484 |  |  |  | 0.2476119
485 |  |  |  | 0.2437263
486 |  |  |  | 0.2346769
487 |  |  |  | 0.2288423
488 |  |  |  | 0.2139582
489 |  |  |  | 0.2032635
490 |  |  |  | 0.1953532
491 |  |  |  | 0.1910626
492 |  |  |  | 0.1823296
493 |  |  |  | 0.1736979
494 |  |  |  | 0.1663065
495 |  |  |  | 0.1589151
496 |  |  |  | 0.1330452
497 |  |  |  | 0.1190724
498 |  |  |  | 0.1071753
499 |  |  |  | 0.1004673
500 |  |  |  | 0.09116481
501 |  |  |  | 0.08372278
502 |  |  |  | 0.07760969
503 |  |  |  | 0.07069924
504 |  |  |  | 0.05767569
505 |  |  |  | 0.04651266
506 |  |  |  | 0.03721013
507 |  |  |  | 0.03162861
508 |  |  |  | 0.0221742
509 |  |  |  | 0.01674456
510 |  |  |  | 0.01116304
511 |  |  |  | 0.007492651