## Summary
0
Time | 2023-08-27 12:31
ID | N002_08272023_LM
Pixel | 1
Pixel Area | 0.058
Irradiance | 100
Panel Temperature | 0
Voc | 1.044444
Isc | 1.331155
Vmp | 0.8355556
Imp | 1.213005
Pmp | 1.013533
FF | 0.728994
Eff | 0.1747471

## Data
| Voltage | Current | Current Density | Power
0 | 1.044444 | 0 | 0 | 0
1 | 1.042838 | 0 | 0 | 0
2 | 1.042838 | 0 | 0 | 0
3 | 1.042838 | 0.01575331 | 0.2716088 | 0.01642814
4 | 1.044444 | 0.007876655 | 0.1358044 | 0.008226728
5 | 1.044444 | 0.007876655 | 0.1358044 | 0.008226728
6 | 1.044444 | 0 | 0 | 0
7 | 1.042838 | 0 | 0 | 0
8 | 1.044444 | 0 | 0 | 0
9 | 1.044444 | 0 | 0 | 0
10 | 1.044444 | 0 | 0 | 0
11 | 1.044444 | 0 | 0 | 0
12 | 1.044444 | 0 | 0 | 0
13 | 1.046051 | 0 | 0 | 0
14 | 1.044444 | 0.007876655 | 0.1358044 | 0.008226728
15 | 1.044444 | 0 | 0 | 0
16 | 1.044444 | 0 | 0 | 0
17 | 1.044444 | 0.007876655 | 0.1358044 | 0.008226728
18 | 1.044444 | 0.007876655 | 0.1358044 | 0.008226728
19 | 1.044444 | 0 | 0 | 0
20 | 1.046051 | 0.007876655 | 0.1358044 | 0.008239385
21 | 1.046051 | 0 | 0 | 0
22 | 1.046051 | 0 | 0 | 0
23 | 1.044444 | 0 | 0 | 0
24 | 1.044444 | 0.007876655 | 0.1358044 | 0.008226728
25 | 1.046051 | 0 | 0 | 0
26 | 1.044444 | 0 | 0 | 0
27 | 1.046051 | 0 | 0 | 0
28 | 1.046051 | 0 | 0 | 0
29 | 1.044444 | 0.007876655 | 0.1358044 | 0.008226728
30 | 1.044444 | 0 | 0 | 0
31 | 1.044444 | 0.007876655 | 0.1358044 | 0.008226728
32 | 1.046051 | 0 | 0 | 0
33 | 1.046051 | 0 | 0 | 0
34 | 1.046051 | 0 | 0 | 0
35 | 1.044444 | 0.007876655 | 0.1358044 | 0.008226728
36 | 1.046051 | 0 | 0 | 0
37 | 1.046051 | 0 | 0 | 0
38 | 1.046051 | 0.007876655 | 0.1358044 | 0.008239385
39 | 1.044444 | 0.007876655 | 0.1358044 | 0.008226728
40 | 1.046051 | 0.007876655 | 0.1358044 | 0.008239385
41 | 1.044444 | 0 | 0 | 0
42 | 1.046051 | 0 | 0 | 0
43 | 1.046051 | 0 | 0 | 0
44 | 1.046051 | 0 | 0 | 0
45 | 1.046051 | 0 | 0 | 0
46 | 1.046051 | 0 | 0 | 0
47 | 1.044444 | 0 | 0 | 0
48 | 1.044444 | 0.007876655 | 0.1358044 | 0.008226728
49 | 1.044444 | 0 | 0 | 0
50 | 1.044444 | 0 | 0 | 0
51 | 1.046051 | 0.007876655 | 0.1358044 | 0.008239385
52 | 1.046051 | 0 | 0 | 0
53 | 1.044444 | 0 | 0 | 0
54 | 1.046051 | 0 | 0 | 0
55 | 1.046051 | 0 | 0 | 0
56 | 1.046051 | 0 | 0 | 0
57 | 1.047658 | 0.007876655 | 0.1358044 | 0.008252041
58 | 1.047658 | 0.007876655 | 0.1358044 | 0.008252041
59 | 1.044444 | 0.007876655 | 0.1358044 | 0.008226728
60 | 1.044444 | 0 | 0 | 0
61 | 1.047658 | 0 | 0 | 0
62 | 1.046051 | 0 | 0 | 0
63 | 1.044444 | 0 | 0 | 0
64 | 1.046051 | 0 | 0 | 0
65 | 1.046051 | 0 | 0 | 0
66 | 1.046051 | 0.007876655 | 0.1358044 | 0.008239385
67 | 1.046051 | 0 | 0 | 0
68 | 1.044444 | 0.007876655 | 0.1358044 | 0.008226728
69 | 1.044444 | 0 | 0 | 0
70 | 1.046051 | 0 | 0 | 0
71 | 1.046051 | 0 | 0 | 0
72 | 1.047658 | 0 | 0 | 0
73 | 1.046051 | 0.007876655 | 0.1358044 | 0.008239385
74 | 1.046051 | 0 | 0 | 0
75 | 1.046051 | 0 | 0 | 0
76 | 1.044444 | 0 | 0 | 0
77 | 1.046051 | 0 | 0 | 0
78 | 1.046051 | 0 | 0 | 0
79 | 1.046051 | 0.007876655 | 0.1358044 | 0.008239385
80 | 1.044444 | 0.007876655 | 0.1358044 | 0.008226728
81 | 1.044444 | 0.007876655 | 0.1358044 | 0.008226728
82 | 1.046051 | 0 | 0 | 0
83 | 1.046051 | 0 | 0 | 0
84 | 1.046051 | 0 | 0 | 0
85 | 1.044444 | 0.007876655 | 0.1358044 | 0.008226728
86 | 1.046051 | 0 | 0 | 0
87 | 1.046051 | 0 | 0 | 0
88 | 1.046051 | 0 | 0 | 0
89 | 1.047658 | 0 | 0 | 0
90 | 1.046051 | 0 | 0 | 0
91 | 1.046051 | 0 | 0 | 0
92 | 1.046051 | 0 | 0 | 0
93 | 1.046051 | 0.007876655 | 0.1358044 | 0.008239385
94 | 1.046051 | 0 | 0 | 0
95 | 1.044444 | 0 | 0 | 0
96 | 1.046051 | 0 | 0 | 0
97 | 1.046051 | 0 | 0 | 0
98 | 1.046051 | 0 | 0 | 0
99 | 1.046051 | 0.007876655 | 0.1358044 | 0.008239385
100 | 1.046051 | 0.007876655 | 0.1358044 | 0.008239385
101 | 1.047658 | 0 | 0 | 0
102 | 1.046051 | 0 | 0 | 0
103 | 1.044444 | 0 | 0 | 0
104 | 1.046051 | 0.007876655 | 0.1358044 | 0.008239385
105 | 1.046051 | 0 | 0 | 0
106 | 1.044444 | 0 | 0 | 0
107 | 1.046051 | 0.007876655 | 0.1358044 | 0.008239385
108 | 1.044444 | 0 | 0 | 0
109 | 1.047658 | 0 | 0 | 0
110 | 1.046051 | 0 | 0 | 0
111 | 1.047658 | 0 | 0 | 0
112 | 1.046051 | 0 | 0 | 0
113 | 1.046051 | 0 | 0 | 0
114 | 1.047658 | 0 | 0 | 0
115 | 1.046051 | 0 | 0 | 0
116 | 1.044444 | 0 | 0 | 0
117 | 1.046051 | 0.007876655 | 0.1358044 | 0.008239385
118 | 1.046051 | 0 | 0 | 0
119 | 1.044444 | 0.007876655 | 0.1358044 | 0.008226728
120 | 1.046051 | 0 | 0 | 0
121 | 1.047658 | 0 | 0 | 0
122 | 1.046051 | 0.007876655 | 0.1358044 | 0.008239385
123 | 1.044444 | 0 | 0 | 0
124 | 1.044444 | 0 | 0 | 0
125 | 1.046051 | 0 | 0 | 0
126 | 1.046051 | 0 | 0 | 0
127 | 1.046051 | 0 | 0 | 0
128 | 0.9785641 | 0.5828725 | 10.04953 | 0.5703781
129 | 0.9367863 | 0.8428021 | 14.53107 | 0.7895255
130 | 0.9158974 | 0.9451986 | 16.29653 | 0.865705
131 | 0.9078632 | 0.9924585 | 17.11135 | 0.9010166
132 | 0.9030427 | 1.023965 | 17.65457 | 0.9246843
133 | 0.8998291 | 1.023965 | 17.65457 | 0.9213936
134 | 0.8982222 | 1.031842 | 17.79038 | 0.9268232
135 | 0.8982222 | 1.039718 | 17.92618 | 0.9338982
136 | 0.8950085 | 1.055472 | 18.19779 | 0.9446562
137 | 0.8934017 | 1.055472 | 18.19779 | 0.9429603
138 | 0.890188 | 1.063348 | 18.33359 | 0.94658
139 | 0.8869744 | 1.063348 | 18.33359 | 0.9431628
140 | 0.8869744 | 1.079102 | 18.6052 | 0.9571356
141 | 0.8853675 | 1.079102 | 18.6052 | 0.9554016
142 | 0.8837607 | 1.079102 | 18.6052 | 0.9536677
143 | 0.8821538 | 1.094855 | 18.87681 | 0.9658306
144 | 0.8757265 | 1.110608 | 19.14842 | 0.9725892
145 | 0.870906 | 1.126362 | 19.42003 | 0.9809551
146 | 0.8692991 | 1.126362 | 19.42003 | 0.9791452
147 | 0.8660855 | 1.134238 | 19.55583 | 0.9823473
148 | 0.8644786 | 1.142115 | 19.69164 | 0.987334
149 | 0.861265 | 1.157868 | 19.96325 | 0.9972314
150 | 0.861265 | 1.149992 | 19.82744 | 0.9904475
151 | 0.8596581 | 1.149992 | 19.82744 | 0.9885996
152 | 0.8548376 | 1.165745 | 20.09905 | 0.9965226
153 | 0.8500171 | 1.173622 | 20.23485 | 0.9975984
154 | 0.8484103 | 1.181498 | 20.37066 | 1.002395
155 | 0.8451966 | 1.181498 | 20.37066 | 0.9985983
156 | 0.8419829 | 1.181498 | 20.37066 | 0.9948013
157 | 0.8403761 | 1.189375 | 20.50646 | 0.9995222
158 | 0.8371624 | 1.205128 | 20.77807 | 1.008888
159 | 0.8355556 | 1.213005 | 20.91388 | 1.013533
160 | 0.811453 | 1.236635 | 21.32129 | 1.003471
161 | 0.7937778 | 1.252388 | 21.5929 | 0.9941179
162 | 0.7857436 | 1.260265 | 21.7287 | 0.990245
163 | 0.7777094 | 1.260265 | 21.7287 | 0.9801198
164 | 0.7712821 | 1.268141 | 21.86451 | 0.9780947
165 | 0.7680684 | 1.268141 | 21.86451 | 0.9740193
166 | 0.761641 | 1.268141 | 21.86451 | 0.9658686
167 | 0.7568205 | 1.276018 | 22.00031 | 0.9657167
168 | 0.7487863 | 1.276018 | 22.00031 | 0.9554649
169 | 0.7407521 | 1.283895 | 22.13612 | 0.9510478
170 | 0.7343248 | 1.291771 | 22.27192 | 0.9485798
171 | 0.7278974 | 1.283895 | 22.13612 | 0.9345437
172 | 0.7214701 | 1.291771 | 22.27192 | 0.9319744
173 | 0.7166496 | 1.291771 | 22.27192 | 0.9257474
174 | 0.7102222 | 1.291771 | 22.27192 | 0.9174448
175 | 0.7054017 | 1.291771 | 22.27192 | 0.9112178
176 | 0.682906 | 1.291771 | 22.27192 | 0.8821584
177 | 0.6684444 | 1.307525 | 22.54353 | 0.8740076
178 | 0.6604103 | 1.307525 | 22.54353 | 0.8635027
179 | 0.6491624 | 1.307525 | 22.54353 | 0.8487959
180 | 0.6459487 | 1.307525 | 22.54353 | 0.8445939
181 | 0.6379145 | 1.307525 | 22.54353 | 0.834089
182 | 0.6314872 | 1.315401 | 22.67933 | 0.8306591
183 | 0.6266667 | 1.307525 | 22.54353 | 0.8193822
184 | 0.613812 | 1.315401 | 22.67933 | 0.8074091
185 | 0.6041709 | 1.315401 | 22.67933 | 0.7947273
186 | 0.5961368 | 1.315401 | 22.67933 | 0.7841591
187 | 0.5881026 | 1.315401 | 22.67933 | 0.7735909
188 | 0.5816752 | 1.323278 | 22.81514 | 0.769718
189 | 0.5752479 | 1.315401 | 22.67933 | 0.7566818
190 | 0.5704274 | 1.315401 | 22.67933 | 0.7503409
191 | 0.5623932 | 1.323278 | 22.81514 | 0.7442025
192 | 0.5881026 | 1.307525 | 22.54353 | 0.7689586
193 | 0.6009573 | 1.307525 | 22.54353 | 0.7857665
194 | 0.6009573 | 1.315401 | 22.67933 | 0.7905
195 | 0.5977436 | 1.307525 | 22.54353 | 0.7815645
196 | 0.5929231 | 1.315401 | 22.67933 | 0.7799318
197 | 0.5881026 | 1.323278 | 22.81514 | 0.7782232
198 | 0.5832821 | 1.315401 | 22.67933 | 0.76725
199 | 0.5752479 | 1.307525 | 22.54353 | 0.7521508
200 | 0.5623932 | 1.315401 | 22.67933 | 0.7397727
201 | 0.5511453 | 1.315401 | 22.67933 | 0.7249773
202 | 0.5447179 | 1.323278 | 22.81514 | 0.7208133
203 | 0.5382906 | 1.315401 | 22.67933 | 0.7080682
204 | 0.5318632 | 1.323278 | 22.81514 | 0.703803
205 | 0.5254359 | 1.323278 | 22.81514 | 0.6952978
206 | 0.5174017 | 1.323278 | 22.81514 | 0.6846663
207 | 0.5125812 | 1.315401 | 22.67933 | 0.67425
208 | 0.485265 | 1.315401 | 22.67933 | 0.6383182
209 | 0.4708034 | 1.323278 | 22.81514 | 0.6230038
210 | 0.4579487 | 1.323278 | 22.81514 | 0.6059935
211 | 0.4515214 | 1.315401 | 22.67933 | 0.5939318
212 | 0.4434872 | 1.323278 | 22.81514 | 0.5868568
213 | 0.4370598 | 1.315401 | 22.67933 | 0.5749091
214 | 0.4322393 | 1.331155 | 22.95094 | 0.5753774
215 | 0.4225983 | 1.323278 | 22.81514 | 0.559215
216 | 0.4113504 | 1.323278 | 22.81514 | 0.544331
217 | 0.3968889 | 1.331155 | 22.95094 | 0.5283205
218 | 0.3904615 | 1.323278 | 22.81514 | 0.5166892
219 | 0.3840342 | 1.323278 | 22.81514 | 0.508184
220 | 0.376 | 1.323278 | 22.81514 | 0.4975525
221 | 0.3711795 | 1.323278 | 22.81514 | 0.4911737
222 | 0.3647521 | 1.323278 | 22.81514 | 0.4826685
223 | 0.3551111 | 1.323278 | 22.81514 | 0.4699107
224 | 0.3133333 | 1.331155 | 22.95094 | 0.4170951
225 | 0.2828034 | 1.323278 | 22.81514 | 0.3742276
226 | 0.2683419 | 1.331155 | 22.95094 | 0.3572046
227 | 0.2587009 | 1.323278 | 22.81514 | 0.3423332
228 | 0.2490598 | 1.331155 | 22.95094 | 0.3315372
229 | 0.2410256 | 1.331155 | 22.95094 | 0.3208424
230 | 0.2345983 | 1.331155 | 22.95094 | 0.3122866
231 | 0.2281709 | 1.331155 | 22.95094 | 0.3037308
232 | 0.2137094 | 1.339031 | 23.08675 | 0.2861636
233 | 0.2024615 | 1.331155 | 22.95094 | 0.2695076
234 | 0.1944274 | 1.323278 | 22.81514 | 0.2572814
235 | 0.188 | 1.331155 | 22.95094 | 0.2502571
236 | 0.1799658 | 1.323278 | 22.81514 | 0.2381448
237 | 0.1735385 | 1.323278 | 22.81514 | 0.2296396
238 | 0.1671111 | 1.331155 | 22.95094 | 0.2224507
239 | 0.1606838 | 1.331155 | 22.95094 | 0.2138949
240 | 0.1349744 | 1.331155 | 22.95094 | 0.1796718
241 | 0.1172991 | 1.331155 | 22.95094 | 0.1561433
242 | 0.1060513 | 1.323278 | 22.81514 | 0.1403353
243 | 0.09801709 | 1.323278 | 22.81514 | 0.1297039
244 | 0.08998291 | 1.331155 | 22.95094 | 0.1197812
245 | 0.08355556 | 1.331155 | 22.95094 | 0.1112254
246 | 0.07552137 | 1.323278 | 22.81514 | 0.09993577
247 | 0.07230769 | 1.323278 | 22.81514 | 0.09568318
248 | 0.05784615 | 1.331155 | 22.95094 | 0.07700218
249 | 0.04499145 | 1.323278 | 22.81514 | 0.0595362
250 | 0.0385641 | 1.331155 | 22.95094 | 0.05133479
251 | 0.03213675 | 1.331155 | 22.95094 | 0.04277899
252 | 0.02410256 | 1.331155 | 22.95094 | 0.03208424
253 | 0.01767521 | 1.331155 | 22.95094 | 0.02352844
254 | 0.009641026 | 1.331155 | 22.95094 | 0.0128337
255 | 0.00642735 | 1.331155 | 22.95094 | 0.008555798