## Summary
0
Time | 2023-08-27 12:31
ID | N002_08272023_LM
Pixel | 2
Pixel Area | 0.058
Irradiance | 100
Panel Temperature | 0
Voc | 1.046051
Isc | 1.354785
Vmp | 0.821094
Imp | 1.252388
Pmp | 1.028328
FF | 0.7256189
Eff | 0.177298

## Data
| Voltage | Current | Current Density | Power
0 | 1.046051 | 0 | 0 | 0
1 | 1.044444 | 0 | 0 | 0
2 | 1.046051 | 0 | 0 | 0
3 | 1.044444 | 0.007876655 | 0.1358044 | 0.008226728
4 | 1.046051 | 0 | 0 | 0
5 | 1.047658 | 0 | 0 | 0
6 | 1.046051 | 0 | 0 | 0
7 | 1.046051 | 0 | 0 | 0
8 | 1.044444 | 0.007876655 | 0.1358044 | 0.008226728
9 | 1.047658 | 0.007876655 | 0.1358044 | 0.008252041
10 | 1.047658 | 0 | 0 | 0
11 | 1.047658 | 0 | 0 | 0
12 | 1.047658 | 0 | 0 | 0
13 | 1.047658 | 0.007876655 | 0.1358044 | 0.008252041
14 | 1.047658 | 0 | 0 | 0
15 | 1.047658 | 0 | 0 | 0
16 | 1.047658 | 0.007876655 | 0.1358044 | 0.008252041
17 | 1.047658 | 0 | 0 | 0
18 | 1.047658 | 0.007876655 | 0.1358044 | 0.008252041
19 | 1.047658 | 0 | 0 | 0
20 | 1.047658 | 0 | 0 | 0
21 | 1.046051 | 0 | 0 | 0
22 | 1.049265 | 0 | 0 | 0
23 | 1.049265 | 0.007876655 | 0.1358044 | 0.008264698
24 | 1.047658 | 0 | 0 | 0
25 | 1.049265 | 0 | 0 | 0
26 | 1.047658 | 0 | 0 | 0
27 | 1.049265 | 0.007876655 | 0.1358044 | 0.008264698
28 | 1.049265 | 0 | 0 | 0
29 | 1.047658 | 0.007876655 | 0.1358044 | 0.008252041
30 | 1.047658 | 0 | 0 | 0
31 | 1.047658 | 0 | 0 | 0
32 | 1.047658 | 0 | 0 | 0
33 | 1.049265 | 0 | 0 | 0
34 | 1.049265 | 0 | 0 | 0
35 | 1.050872 | 0 | 0 | 0
36 | 1.049265 | 0 | 0 | 0
37 | 1.047658 | 0 | 0 | 0
38 | 1.050872 | 0 | 0 | 0
39 | 1.047658 | 0.007876655 | 0.1358044 | 0.008252041
40 | 1.049265 | 0 | 0 | 0
41 | 1.049265 | 0.007876655 | 0.1358044 | 0.008264698
42 | 1.049265 | 0 | 0 | 0
43 | 1.047658 | 0.007876655 | 0.1358044 | 0.008252041
44 | 1.049265 | 0.007876655 | 0.1358044 | 0.008264698
45 | 1.050872 | 0 | 0 | 0
46 | 1.049265 | 0 | 0 | 0
47 | 1.049265 | 0 | 0 | 0
48 | 1.049265 | 0 | 0 | 0
49 | 1.050872 | 0 | 0 | 0
50 | 1.049265 | 0 | 0 | 0
51 | 1.050872 | 0 | 0 | 0
52 | 1.049265 | 0 | 0 | 0
53 | 1.049265 | 0 | 0 | 0
54 | 1.049265 | 0 | 0 | 0
55 | 1.050872 | 0 | 0 | 0
56 | 1.049265 | 0 | 0 | 0
57 | 1.049265 | 0 | 0 | 0
58 | 1.049265 | 0 | 0 | 0
59 | 1.050872 | 0 | 0 | 0
60 | 1.049265 | 0 | 0 | 0
61 | 1.050872 | 0 | 0 | 0
62 | 1.049265 | 0 | 0 | 0
63 | 1.049265 | 0 | 0 | 0
64 | 1.049265 | 0.007876655 | 0.1358044 | 0.008264698
65 | 1.049265 | 0 | 0 | 0
66 | 1.050872 | 0 | 0 | 0
67 | 1.050872 | 0.007876655 | 0.1358044 | 0.008277355
68 | 1.050872 | 0.007876655 | 0.1358044 | 0.008277355
69 | 1.049265 | 0 | 0 | 0
70 | 1.049265 | 0 | 0 | 0
71 | 1.049265 | 0 | 0 | 0
72 | 1.050872 | 0 | 0 | 0
73 | 1.050872 | 0 | 0 | 0
74 | 1.049265 | 0 | 0 | 0
75 | 1.050872 | 0 | 0 | 0
76 | 1.050872 | 0 | 0 | 0
77 | 1.049265 | 0 | 0 | 0
78 | 1.049265 | 0 | 0 | 0
79 | 1.049265 | 0 | 0 | 0
80 | 1.050872 | 0.007876655 | 0.1358044 | 0.008277355
81 | 1.049265 | 0.007876655 | 0.1358044 | 0.008264698
82 | 1.049265 | 0 | 0 | 0
83 | 1.050872 | 0 | 0 | 0
84 | 1.049265 | 0 | 0 | 0
85 | 1.050872 | 0 | 0 | 0
86 | 1.049265 | 0.007876655 | 0.1358044 | 0.008264698
87 | 1.050872 | 0 | 0 | 0
88 | 1.049265 | 0 | 0 | 0
89 | 1.050872 | 0 | 0 | 0
90 | 1.049265 | 0.007876655 | 0.1358044 | 0.008264698
91 | 1.049265 | 0 | 0 | 0
92 | 1.049265 | 0 | 0 | 0
93 | 1.050872 | 0 | 0 | 0
94 | 1.049265 | 0 | 0 | 0
95 | 1.050872 | 0 | 0 | 0
96 | 1.050872 | 0 | 0 | 0
97 | 1.050872 | 0.007876655 | 0.1358044 | 0.008277355
98 | 1.049265 | 0 | 0 | 0
99 | 1.049265 | 0.007876655 | 0.1358044 | 0.008264698
100 | 1.049265 | 0.007876655 | 0.1358044 | 0.008264698
101 | 1.050872 | 0.007876655 | 0.1358044 | 0.008277355
102 | 1.049265 | 0 | 0 | 0
103 | 1.050872 | 0 | 0 | 0
104 | 1.049265 | 0 | 0 | 0
105 | 1.050872 | 0.007876655 | 0.1358044 | 0.008277355
106 | 1.050872 | 0 | 0 | 0
107 | 1.050872 | 0 | 0 | 0
108 | 1.050872 | 0 | 0 | 0
109 | 1.050872 | 0 | 0 | 0
110 | 1.050872 | 0 | 0 | 0
111 | 1.050872 | 0.007876655 | 0.1358044 | 0.008277355
112 | 1.050872 | 0 | 0 | 0
113 | 1.050872 | 0 | 0 | 0
114 | 1.050872 | 0.007876655 | 0.1358044 | 0.008277355
115 | 1.050872 | 0 | 0 | 0
116 | 1.049265 | 0.007876655 | 0.1358044 | 0.008264698
117 | 1.050872 | 0.007876655 | 0.1358044 | 0.008277355
118 | 1.050872 | 0 | 0 | 0
119 | 1.049265 | 0 | 0 | 0
120 | 1.049265 | 0 | 0 | 0
121 | 1.052479 | 0 | 0 | 0
122 | 1.049265 | 0 | 0 | 0
123 | 1.049265 | 0 | 0 | 0
124 | 1.049265 | 0 | 0 | 0
125 | 1.050872 | 0 | 0 | 0
126 | 1.049265 | 0 | 0 | 0
127 | 1.050872 | 0 | 0 | 0
128 | 0.9882051 | 0.5986258 | 10.32113 | 0.5915651
129 | 0.9464274 | 0.8585554 | 14.80268 | 0.8125603
130 | 0.9271453 | 0.9609519 | 16.56814 | 0.890942
131 | 0.9175043 | 0.9924585 | 17.11135 | 0.9105849
132 | 0.9126838 | 1.023965 | 17.65457 | 0.9345564
133 | 0.9078632 | 1.039718 | 17.92618 | 0.9439222
134 | 0.9078632 | 1.047595 | 18.06198 | 0.9510731
135 | 0.9046496 | 1.047595 | 18.06198 | 0.9477065
136 | 0.9030427 | 1.063348 | 18.33359 | 0.9602491
137 | 0.8998291 | 1.063348 | 18.33359 | 0.9568318
138 | 0.8982222 | 1.079102 | 18.6052 | 0.9692732
139 | 0.8982222 | 1.079102 | 18.6052 | 0.9692732
140 | 0.8950085 | 1.079102 | 18.6052 | 0.9658053
141 | 0.8934017 | 1.086978 | 18.74101 | 0.9711083
142 | 0.8917949 | 1.094855 | 18.87681 | 0.9763861
143 | 0.8917949 | 1.094855 | 18.87681 | 0.9763861
144 | 0.8853675 | 1.118485 | 19.28422 | 0.9902703
145 | 0.880547 | 1.126362 | 19.42003 | 0.9918144
146 | 0.8773333 | 1.142115 | 19.69164 | 1.002016
147 | 0.8757265 | 1.142115 | 19.69164 | 1.00018
148 | 0.8725128 | 1.149992 | 19.82744 | 1.003382
149 | 0.870906 | 1.157868 | 19.96325 | 1.008394
150 | 0.8676923 | 1.165745 | 20.09905 | 1.011508
151 | 0.8660855 | 1.165745 | 20.09905 | 1.009635
152 | 0.8644786 | 1.181498 | 20.37066 | 1.02138
153 | 0.8580513 | 1.173622 | 20.23485 | 1.007028
154 | 0.8564444 | 1.189375 | 20.50646 | 1.018634
155 | 0.8548376 | 1.197252 | 20.64227 | 1.023456
156 | 0.8516239 | 1.197252 | 20.64227 | 1.019608
157 | 0.8484103 | 1.197252 | 20.64227 | 1.01576
158 | 0.8468034 | 1.213005 | 20.91388 | 1.027177
159 | 0.8451966 | 1.213005 | 20.91388 | 1.025228
160 | 0.821094 | 1.252388 | 21.5929 | 1.028328
161 | 0.8050256 | 1.268141 | 21.86451 | 1.020886
162 | 0.7953846 | 1.276018 | 22.00031 | 1.014925
163 | 0.7905641 | 1.283895 | 22.13612 | 1.015001
164 | 0.7857436 | 1.283895 | 22.13612 | 1.008812
165 | 0.7793162 | 1.283895 | 22.13612 | 1.00056
166 | 0.7761026 | 1.299648 | 22.40773 | 1.00866
167 | 0.7712821 | 1.299648 | 22.40773 | 1.002395
168 | 0.761641 | 1.307525 | 22.54353 | 0.9958645
169 | 0.7536068 | 1.307525 | 22.54353 | 0.9853596
170 | 0.7471795 | 1.307525 | 22.54353 | 0.9769556
171 | 0.7391453 | 1.315401 | 22.67933 | 0.9722727
172 | 0.7359316 | 1.315401 | 22.67933 | 0.9680455
173 | 0.7295043 | 1.315401 | 22.67933 | 0.9595909
174 | 0.7262906 | 1.315401 | 22.67933 | 0.9553637
175 | 0.7198632 | 1.315401 | 22.67933 | 0.9469091
176 | 0.6973675 | 1.323278 | 22.81514 | 0.9228111
177 | 0.6812991 | 1.323278 | 22.81514 | 0.9015482
178 | 0.6716581 | 1.323278 | 22.81514 | 0.8887904
179 | 0.6636239 | 1.331155 | 22.95094 | 0.8833861
180 | 0.6571966 | 1.331155 | 22.95094 | 0.8748303
181 | 0.6507692 | 1.339031 | 23.08675 | 0.8714004
182 | 0.6443419 | 1.346908 | 23.22255 | 0.8678692
183 | 0.6379145 | 1.339031 | 23.08675 | 0.8541875
184 | 0.6250598 | 1.339031 | 23.08675 | 0.8369747
185 | 0.613812 | 1.339031 | 23.08675 | 0.8219135
186 | 0.6089915 | 1.339031 | 23.08675 | 0.8154586
187 | 0.5993504 | 1.346908 | 23.22255 | 0.8072699
188 | 0.5945299 | 1.331155 | 22.95094 | 0.7914113
189 | 0.5864957 | 1.339031 | 23.08675 | 0.7853362
190 | 0.5800684 | 1.339031 | 23.08675 | 0.7767297
191 | 0.5752479 | 1.339031 | 23.08675 | 0.7702749
192 | 0.5993504 | 1.331155 | 22.95094 | 0.7978281
193 | 0.6122051 | 1.339031 | 23.08675 | 0.8197619
194 | 0.613812 | 1.339031 | 23.08675 | 0.8219135
195 | 0.6105983 | 1.339031 | 23.08675 | 0.8176102
196 | 0.6057778 | 1.339031 | 23.08675 | 0.8111554
197 | 0.5993504 | 1.339031 | 23.08675 | 0.802549
198 | 0.5945299 | 1.339031 | 23.08675 | 0.7960942
199 | 0.5864957 | 1.339031 | 23.08675 | 0.7853362
200 | 0.573641 | 1.346908 | 23.22255 | 0.7726417
201 | 0.5623932 | 1.346908 | 23.22255 | 0.7574918
202 | 0.5559658 | 1.339031 | 23.08675 | 0.7444556
203 | 0.5479316 | 1.339031 | 23.08675 | 0.7336976
204 | 0.5415043 | 1.346908 | 23.22255 | 0.7293564
205 | 0.5350769 | 1.346908 | 23.22255 | 0.7206994
206 | 0.5286496 | 1.346908 | 23.22255 | 0.7120423
207 | 0.5222222 | 1.346908 | 23.22255 | 0.7033853
208 | 0.4965128 | 1.339031 | 23.08675 | 0.6648462
209 | 0.4788376 | 1.346908 | 23.22255 | 0.6449502
210 | 0.4691966 | 1.346908 | 23.22255 | 0.6319646
211 | 0.4595556 | 1.354785 | 23.35836 | 0.6225988
212 | 0.4531282 | 1.346908 | 23.22255 | 0.610322
213 | 0.4467009 | 1.346908 | 23.22255 | 0.601665
214 | 0.4386667 | 1.346908 | 23.22255 | 0.5908436
215 | 0.4306325 | 1.339031 | 23.08675 | 0.5766304
216 | 0.4177778 | 1.346908 | 23.22255 | 0.5627082
217 | 0.4065299 | 1.346908 | 23.22255 | 0.5475584
218 | 0.3984957 | 1.354785 | 23.35836 | 0.5398759
219 | 0.3904615 | 1.354785 | 23.35836 | 0.5289913
220 | 0.3840342 | 1.354785 | 23.35836 | 0.5202836
221 | 0.3776068 | 1.354785 | 23.35836 | 0.5115759
222 | 0.3695726 | 1.346908 | 23.22255 | 0.4977804
223 | 0.3631453 | 1.354785 | 23.35836 | 0.4919837
224 | 0.3181538 | 1.354785 | 23.35836 | 0.4310299
225 | 0.2892308 | 1.346908 | 23.22255 | 0.3895672
226 | 0.2715556 | 1.346908 | 23.22255 | 0.3657603
227 | 0.2619145 | 1.354785 | 23.35836 | 0.3548378
228 | 0.2538803 | 1.346908 | 23.22255 | 0.3419535
229 | 0.2458462 | 1.346908 | 23.22255 | 0.3311321
230 | 0.2394188 | 1.354785 | 23.35836 | 0.3243609
231 | 0.2329915 | 1.346908 | 23.22255 | 0.3138181
232 | 0.2169231 | 1.346908 | 23.22255 | 0.2921754
233 | 0.2072821 | 1.354785 | 23.35836 | 0.2808225
234 | 0.1992479 | 1.354785 | 23.35836 | 0.2699379
235 | 0.1912137 | 1.346908 | 23.22255 | 0.2575472
236 | 0.1847863 | 1.346908 | 23.22255 | 0.2488902
237 | 0.1767521 | 1.354785 | 23.35836 | 0.2394611
238 | 0.1703248 | 1.346908 | 23.22255 | 0.2294118
239 | 0.1638974 | 1.346908 | 23.22255 | 0.2207548
240 | 0.138188 | 1.346908 | 23.22255 | 0.1861266
241 | 0.1205128 | 1.354785 | 23.35836 | 0.1632689
242 | 0.109265 | 1.346908 | 23.22255 | 0.1471698
243 | 0.1012308 | 1.346908 | 23.22255 | 0.1363485
244 | 0.09319658 | 1.354785 | 23.35836 | 0.1262613
245 | 0.08676923 | 1.354785 | 23.35836 | 0.1175536
246 | 0.08034188 | 1.346908 | 23.22255 | 0.1082131
247 | 0.07230769 | 1.354785 | 23.35836 | 0.09796135
248 | 0.05784615 | 1.354785 | 23.35836 | 0.07836908
249 | 0.04820513 | 1.354785 | 23.35836 | 0.06530757
250 | 0.0385641 | 1.346908 | 23.22255 | 0.0519423
251 | 0.03374359 | 1.354785 | 23.35836 | 0.0457153
252 | 0.02410256 | 1.346908 | 23.22255 | 0.03246394
253 | 0.01767521 | 1.346908 | 23.22255 | 0.02380689
254 | 0.009641026 | 1.354785 | 23.35836 | 0.01306151
255 | 0.00642735 | 1.354785 | 23.35836 | 0.008707676