## Summary
0
Time | 2023-08-27 12:31
ID | N002_08272023_LM
Pixel | 4
Pixel Area | 0.058
Irradiance | 100
Panel Temperature | 0
Voc | 1.042838
Isc | 1.346908
Vmp | 0.830735
Imp | 1.205128
Pmp | 1.001142
FF | 0.7127564
Eff | 0.1726107

## Data
| Voltage | Current | Current Density | Power
0 | 1.042838 | 0 | 0 | 0
1 | 1.044444 | 0 | 0 | 0
2 | 1.042838 | 0.007876655 | 0.1358044 | 0.008214072
3 | 1.042838 | 0 | 0 | 0
4 | 1.042838 | 0 | 0 | 0
5 | 1.042838 | 0 | 0 | 0
6 | 1.044444 | 0 | 0 | 0
7 | 1.044444 | 0 | 0 | 0
8 | 1.044444 | 0 | 0 | 0
9 | 1.044444 | 0 | 0 | 0
10 | 1.044444 | 0 | 0 | 0
11 | 1.046051 | 0 | 0 | 0
12 | 1.044444 | 0.007876655 | 0.1358044 | 0.008226728
13 | 1.046051 | 0 | 0 | 0
14 | 1.044444 | 0.007876655 | 0.1358044 | 0.008226728
15 | 1.044444 | 0 | 0 | 0
16 | 1.044444 | 0 | 0 | 0
17 | 1.046051 | 0 | 0 | 0
18 | 1.046051 | 0 | 0 | 0
19 | 1.046051 | 0 | 0 | 0
20 | 1.044444 | 0 | 0 | 0
21 | 1.046051 | 0 | 0 | 0
22 | 1.046051 | 0.007876655 | 0.1358044 | 0.008239385
23 | 1.047658 | 0 | 0 | 0
24 | 1.046051 | 0.007876655 | 0.1358044 | 0.008239385
25 | 1.046051 | 0 | 0 | 0
26 | 1.046051 | 0 | 0 | 0
27 | 1.047658 | 0 | 0 | 0
28 | 1.046051 | 0 | 0 | 0
29 | 1.046051 | 0.007876655 | 0.1358044 | 0.008239385
30 | 1.046051 | 0 | 0 | 0
31 | 1.047658 | 0.007876655 | 0.1358044 | 0.008252041
32 | 1.047658 | 0 | 0 | 0
33 | 1.047658 | 0 | 0 | 0
34 | 1.046051 | 0 | 0 | 0
35 | 1.046051 | 0 | 0 | 0
36 | 1.046051 | 0 | 0 | 0
37 | 1.046051 | 0.007876655 | 0.1358044 | 0.008239385
38 | 1.046051 | 0 | 0 | 0
39 | 1.047658 | 0 | 0 | 0
40 | 1.044444 | 0 | 0 | 0
41 | 1.046051 | 0 | 0 | 0
42 | 1.046051 | 0 | 0 | 0
43 | 1.047658 | 0.007876655 | 0.1358044 | 0.008252041
44 | 1.046051 | 0 | 0 | 0
45 | 1.047658 | 0 | 0 | 0
46 | 1.047658 | 0 | 0 | 0
47 | 1.047658 | 0 | 0 | 0
48 | 1.047658 | 0.007876655 | 0.1358044 | 0.008252041
49 | 1.047658 | 0.007876655 | 0.1358044 | 0.008252041
50 | 1.046051 | 0.007876655 | 0.1358044 | 0.008239385
51 | 1.046051 | 0 | 0 | 0
52 | 1.046051 | 0 | 0 | 0
53 | 1.046051 | 0 | 0 | 0
54 | 1.046051 | 0 | 0 | 0
55 | 1.047658 | 0.007876655 | 0.1358044 | 0.008252041
56 | 1.047658 | 0 | 0 | 0
57 | 1.047658 | 0 | 0 | 0
58 | 1.047658 | 0 | 0 | 0
59 | 1.047658 | 0.007876655 | 0.1358044 | 0.008252041
60 | 1.046051 | 0.007876655 | 0.1358044 | 0.008239385
61 | 1.046051 | 0.007876655 | 0.1358044 | 0.008239385
62 | 1.047658 | 0 | 0 | 0
63 | 1.046051 | 0 | 0 | 0
64 | 1.046051 | 0 | 0 | 0
65 | 1.046051 | 0 | 0 | 0
66 | 1.047658 | 0 | 0 | 0
67 | 1.046051 | 0 | 0 | 0
68 | 1.046051 | 0 | 0 | 0
69 | 1.044444 | 0 | 0 | 0
70 | 1.047658 | 0 | 0 | 0
71 | 1.047658 | 0 | 0 | 0
72 | 1.046051 | 0 | 0 | 0
73 | 1.047658 | 0 | 0 | 0
74 | 1.047658 | 0 | 0 | 0
75 | 1.046051 | 0 | 0 | 0
76 | 1.046051 | 0 | 0 | 0
77 | 1.047658 | 0.007876655 | 0.1358044 | 0.008252041
78 | 1.047658 | 0 | 0 | 0
79 | 1.047658 | 0 | 0 | 0
80 | 1.047658 | 0 | 0 | 0
81 | 1.047658 | 0 | 0 | 0
82 | 1.046051 | 0 | 0 | 0
83 | 1.046051 | 0 | 0 | 0
84 | 1.046051 | 0 | 0 | 0
85 | 1.047658 | 0 | 0 | 0
86 | 1.047658 | 0 | 0 | 0
87 | 1.046051 | 0 | 0 | 0
88 | 1.046051 | 0 | 0 | 0
89 | 1.047658 | 0 | 0 | 0
90 | 1.046051 | 0 | 0 | 0
91 | 1.047658 | 0 | 0 | 0
92 | 1.046051 | 0 | 0 | 0
93 | 1.046051 | 0.007876655 | 0.1358044 | 0.008239385
94 | 1.046051 | 0 | 0 | 0
95 | 1.046051 | 0 | 0 | 0
96 | 1.047658 | 0 | 0 | 0
97 | 1.046051 | 0 | 0 | 0
98 | 1.047658 | 0.007876655 | 0.1358044 | 0.008252041
99 | 1.046051 | 0 | 0 | 0
100 | 1.046051 | 0 | 0 | 0
101 | 1.047658 | 0 | 0 | 0
102 | 1.046051 | 0 | 0 | 0
103 | 1.046051 | 0 | 0 | 0
104 | 1.047658 | 0 | 0 | 0
105 | 1.046051 | 0 | 0 | 0
106 | 1.046051 | 0 | 0 | 0
107 | 1.046051 | 0 | 0 | 0
108 | 1.046051 | 0 | 0 | 0
109 | 1.046051 | 0 | 0 | 0
110 | 1.047658 | 0 | 0 | 0
111 | 1.046051 | 0 | 0 | 0
112 | 1.046051 | 0.007876655 | 0.1358044 | 0.008239385
113 | 1.044444 | 0 | 0 | 0
114 | 1.046051 | 0 | 0 | 0
115 | 1.044444 | 0 | 0 | 0
116 | 1.046051 | 0 | 0 | 0
117 | 1.046051 | 0 | 0 | 0
118 | 1.046051 | 0 | 0 | 0
119 | 1.046051 | 0 | 0 | 0
120 | 1.044444 | 0 | 0 | 0
121 | 1.046051 | 0.007876655 | 0.1358044 | 0.008239385
122 | 1.046051 | 0 | 0 | 0
123 | 1.046051 | 0.007876655 | 0.1358044 | 0.008239385
124 | 1.046051 | 0 | 0 | 0
125 | 1.046051 | 0 | 0 | 0
126 | 1.046051 | 0 | 0 | 0
127 | 1.046051 | 0 | 0 | 0
128 | 0.9801709 | 0.5907491 | 10.18533 | 0.5790351
129 | 0.9367863 | 0.8428021 | 14.53107 | 0.7895255
130 | 0.9158974 | 0.9451986 | 16.29653 | 0.865705
131 | 0.9046496 | 0.9845819 | 16.97555 | 0.8907016
132 | 0.9014359 | 1.016088 | 17.51877 | 0.9159386
133 | 0.8966154 | 1.023965 | 17.65457 | 0.9181029
134 | 0.8950085 | 1.031842 | 17.79038 | 0.9235072
135 | 0.8934017 | 1.031842 | 17.79038 | 0.9218492
136 | 0.8885812 | 1.039718 | 17.92618 | 0.9238743
137 | 0.8869744 | 1.055472 | 18.19779 | 0.9361764
138 | 0.8837607 | 1.055472 | 18.19779 | 0.9327844
139 | 0.8837607 | 1.063348 | 18.33359 | 0.9397455
140 | 0.8821538 | 1.071225 | 18.4694 | 0.9449853
141 | 0.880547 | 1.071225 | 18.4694 | 0.943264
142 | 0.8773333 | 1.079102 | 18.6052 | 0.9467319
143 | 0.8773333 | 1.079102 | 18.6052 | 0.9467319
144 | 0.8725128 | 1.102732 | 19.01262 | 0.9621475
145 | 0.8660855 | 1.110608 | 19.14842 | 0.9618818
146 | 0.861265 | 1.118485 | 19.28422 | 0.9633119
147 | 0.8596581 | 1.126362 | 19.42003 | 0.9682859
148 | 0.8564444 | 1.126362 | 19.42003 | 0.9646662
149 | 0.8548376 | 1.134238 | 19.55583 | 0.9695896
150 | 0.8548376 | 1.142115 | 19.69164 | 0.9763228
151 | 0.8516239 | 1.142115 | 19.69164 | 0.9726524
152 | 0.8468034 | 1.157868 | 19.96325 | 0.9804868
153 | 0.8451966 | 1.157868 | 19.96325 | 0.9786263
154 | 0.8403761 | 1.157868 | 19.96325 | 0.9730448
155 | 0.8387692 | 1.181498 | 20.37066 | 0.9910044
156 | 0.8355556 | 1.181498 | 20.37066 | 0.9872074
157 | 0.8339487 | 1.181498 | 20.37066 | 0.9853089
158 | 0.830735 | 1.205128 | 20.77807 | 1.001142
159 | 0.8291282 | 1.189375 | 20.50646 | 0.9861443
160 | 0.8066325 | 1.236635 | 21.32129 | 0.9975098
161 | 0.7905641 | 1.252388 | 21.5929 | 0.9900931
162 | 0.7793162 | 1.244511 | 21.45709 | 0.969868
163 | 0.7761026 | 1.260265 | 21.7287 | 0.9780947
164 | 0.7696752 | 1.268141 | 21.86451 | 0.976057
165 | 0.7664615 | 1.268141 | 21.86451 | 0.9719816
166 | 0.7632479 | 1.276018 | 22.00031 | 0.9739181
167 | 0.7584274 | 1.276018 | 22.00031 | 0.967767
168 | 0.7487863 | 1.291771 | 22.27192 | 0.9672608
169 | 0.742359 | 1.283895 | 22.13612 | 0.9531108
170 | 0.7359316 | 1.283895 | 22.13612 | 0.9448588
171 | 0.7295043 | 1.291771 | 22.27192 | 0.9423528
172 | 0.7262906 | 1.291771 | 22.27192 | 0.9382014
173 | 0.7198632 | 1.299648 | 22.40773 | 0.9355689
174 | 0.7150427 | 1.299648 | 22.40773 | 0.9293039
175 | 0.7118291 | 1.299648 | 22.40773 | 0.9251273
176 | 0.6893333 | 1.307525 | 22.54353 | 0.9013204
177 | 0.6748718 | 1.315401 | 22.67933 | 0.8877273
178 | 0.6652308 | 1.323278 | 22.81514 | 0.8802853
179 | 0.6571966 | 1.315401 | 22.67933 | 0.8644773
180 | 0.6507692 | 1.323278 | 22.81514 | 0.8611486
181 | 0.6443419 | 1.323278 | 22.81514 | 0.8526435
182 | 0.6395214 | 1.323278 | 22.81514 | 0.8462646
183 | 0.633094 | 1.323278 | 22.81514 | 0.8377594
184 | 0.6186325 | 1.331155 | 22.95094 | 0.8234955
185 | 0.6089915 | 1.323278 | 22.81514 | 0.805865
186 | 0.6025641 | 1.323278 | 22.81514 | 0.7973598
187 | 0.5961368 | 1.339031 | 23.08675 | 0.7982458
188 | 0.5881026 | 1.331155 | 22.95094 | 0.7828555
189 | 0.5848889 | 1.331155 | 22.95094 | 0.7785776
190 | 0.5752479 | 1.323278 | 22.81514 | 0.7612129
191 | 0.5704274 | 1.339031 | 23.08675 | 0.7638201
192 | 0.5961368 | 1.323278 | 22.81514 | 0.7888547
193 | 0.6057778 | 1.331155 | 22.95094 | 0.8063839
194 | 0.6089915 | 1.339031 | 23.08675 | 0.8154586
195 | 0.6041709 | 1.331155 | 22.95094 | 0.804245
196 | 0.6009573 | 1.331155 | 22.95094 | 0.7999671
197 | 0.5945299 | 1.323278 | 22.81514 | 0.7867284
198 | 0.5881026 | 1.331155 | 22.95094 | 0.7828555
199 | 0.5832821 | 1.331155 | 22.95094 | 0.7764386
200 | 0.5704274 | 1.331155 | 22.95094 | 0.759327
201 | 0.5591795 | 1.323278 | 22.81514 | 0.7399499
202 | 0.5511453 | 1.339031 | 23.08675 | 0.7380008
203 | 0.5447179 | 1.331155 | 22.95094 | 0.7251038
204 | 0.5366838 | 1.331155 | 22.95094 | 0.7144091
205 | 0.5302564 | 1.331155 | 22.95094 | 0.7058533
206 | 0.5238291 | 1.339031 | 23.08675 | 0.7014235
207 | 0.5190085 | 1.339031 | 23.08675 | 0.6949687
208 | 0.4932991 | 1.339031 | 23.08675 | 0.660543
209 | 0.4756239 | 1.339031 | 23.08675 | 0.6368754
210 | 0.4643761 | 1.339031 | 23.08675 | 0.6218141
211 | 0.4563419 | 1.331155 | 22.95094 | 0.6074616
212 | 0.4483077 | 1.339031 | 23.08675 | 0.600298
213 | 0.4418803 | 1.339031 | 23.08675 | 0.5916916
214 | 0.435453 | 1.339031 | 23.08675 | 0.5830852
215 | 0.4306325 | 1.339031 | 23.08675 | 0.5766304
216 | 0.4161709 | 1.339031 | 23.08675 | 0.5572659
217 | 0.4065299 | 1.339031 | 23.08675 | 0.5443563
218 | 0.3952821 | 1.339031 | 23.08675 | 0.5292951
219 | 0.3888547 | 1.339031 | 23.08675 | 0.5206886
220 | 0.3808205 | 1.339031 | 23.08675 | 0.5099306
221 | 0.3743932 | 1.339031 | 23.08675 | 0.5013242
222 | 0.366359 | 1.339031 | 23.08675 | 0.4905661
223 | 0.3615385 | 1.339031 | 23.08675 | 0.4841113
224 | 0.3133333 | 1.339031 | 23.08675 | 0.4195632
225 | 0.2860171 | 1.339031 | 23.08675 | 0.3829859
226 | 0.2699487 | 1.346908 | 23.22255 | 0.3635961
227 | 0.2603077 | 1.339031 | 23.08675 | 0.3485602
228 | 0.2522735 | 1.339031 | 23.08675 | 0.3378021
229 | 0.2442393 | 1.339031 | 23.08675 | 0.3270441
230 | 0.2362051 | 1.339031 | 23.08675 | 0.3162861
231 | 0.2313846 | 1.339031 | 23.08675 | 0.3098313
232 | 0.2153162 | 1.339031 | 23.08675 | 0.2883152
233 | 0.2040684 | 1.339031 | 23.08675 | 0.273254
234 | 0.1960342 | 1.346908 | 23.22255 | 0.26404
235 | 0.1896068 | 1.339031 | 23.08675 | 0.2538895
236 | 0.1815726 | 1.346908 | 23.22255 | 0.2445617
237 | 0.1735385 | 1.346908 | 23.22255 | 0.2337403
238 | 0.1687179 | 1.346908 | 23.22255 | 0.2272476
239 | 0.1622906 | 1.339031 | 23.08675 | 0.2173122
240 | 0.1365812 | 1.346908 | 23.22255 | 0.1839623
241 | 0.118906 | 1.346908 | 23.22255 | 0.1601554
242 | 0.1076581 | 1.339031 | 23.08675 | 0.1441576
243 | 0.09962393 | 1.339031 | 23.08675 | 0.1333996
244 | 0.09319658 | 1.331155 | 22.95094 | 0.1240591
245 | 0.08676923 | 1.339031 | 23.08675 | 0.1161867
246 | 0.07873504 | 1.339031 | 23.08675 | 0.1054287
247 | 0.07230769 | 1.346908 | 23.22255 | 0.09739181
248 | 0.05784615 | 1.346908 | 23.22255 | 0.07791345
249 | 0.04659829 | 1.339031 | 23.08675 | 0.06239657
250 | 0.0385641 | 1.339031 | 23.08675 | 0.05163854
251 | 0.03052991 | 1.339031 | 23.08675 | 0.04088051
252 | 0.02410256 | 1.339031 | 23.08675 | 0.03227409
253 | 0.01606838 | 1.346908 | 23.22255 | 0.02164262
254 | 0.01124786 | 1.346908 | 23.22255 | 0.01514984
255 | 0.00642735 | 1.346908 | 23.22255 | 0.00865705