## Summary
0
Time | 2023-08-27 12:31
ID | N002_08272023_LM
Pixel | 5
Pixel Area | 0.058
Irradiance | 100
Panel Temperature | 0
Voc | 1.052479
Isc | 1.323278
Vmp | 0.8387692
Imp | 1.197252
Pmp | 1.004218
FF | 0.7210468
Eff | 0.173141

## Data
| Voltage | Current | Current Density | Power
0 | 1.052479 | 0 | 0 | 0
1 | 1.052479 | 0.007876655 | 0.1358044 | 0.008290011
2 | 1.052479 | 0 | 0 | 0
3 | 1.052479 | 0 | 0 | 0
4 | 1.050872 | 0 | 0 | 0
5 | 1.052479 | 0 | 0 | 0
6 | 1.052479 | 0 | 0 | 0
7 | 1.050872 | 0 | 0 | 0
8 | 1.052479 | 0 | 0 | 0
9 | 1.052479 | 0 | 0 | 0
10 | 1.052479 | 0.007876655 | 0.1358044 | 0.008290011
11 | 1.052479 | 0 | 0 | 0
12 | 1.054085 | 0 | 0 | 0
13 | 1.052479 | 0 | 0 | 0
14 | 1.054085 | 0 | 0 | 0
15 | 1.054085 | 0.007876655 | 0.1358044 | 0.008302668
16 | 1.052479 | 0 | 0 | 0
17 | 1.052479 | 0 | 0 | 0
18 | 1.052479 | 0 | 0 | 0
19 | 1.055692 | 0 | 0 | 0
20 | 1.054085 | 0.007876655 | 0.1358044 | 0.008302668
21 | 1.052479 | 0 | 0 | 0
22 | 1.052479 | 0 | 0 | 0
23 | 1.052479 | 0.007876655 | 0.1358044 | 0.008290011
24 | 1.052479 | 0 | 0 | 0
25 | 1.054085 | 0 | 0 | 0
26 | 1.052479 | 0 | 0 | 0
27 | 1.052479 | 0 | 0 | 0
28 | 1.052479 | 0.007876655 | 0.1358044 | 0.008290011
29 | 1.054085 | 0 | 0 | 0
30 | 1.052479 | 0 | 0 | 0
31 | 1.054085 | 0.007876655 | 0.1358044 | 0.008302668
32 | 1.052479 | 0 | 0 | 0
33 | 1.052479 | 0 | 0 | 0
34 | 1.052479 | 0 | 0 | 0
35 | 1.054085 | 0 | 0 | 0
36 | 1.052479 | 0.007876655 | 0.1358044 | 0.008290011
37 | 1.052479 | 0 | 0 | 0
38 | 1.054085 | 0 | 0 | 0
39 | 1.052479 | 0 | 0 | 0
40 | 1.052479 | 0 | 0 | 0
41 | 1.052479 | 0 | 0 | 0
42 | 1.054085 | 0 | 0 | 0
43 | 1.052479 | 0 | 0 | 0
44 | 1.050872 | 0.007876655 | 0.1358044 | 0.008277355
45 | 1.052479 | 0 | 0 | 0
46 | 1.052479 | 0.007876655 | 0.1358044 | 0.008290011
47 | 1.054085 | 0 | 0 | 0
48 | 1.052479 | 0 | 0 | 0
49 | 1.052479 | 0 | 0 | 0
50 | 1.052479 | 0 | 0 | 0
51 | 1.052479 | 0 | 0 | 0
52 | 1.050872 | 0 | 0 | 0
53 | 1.052479 | 0 | 0 | 0
54 | 1.054085 | 0.007876655 | 0.1358044 | 0.008302668
55 | 1.052479 | 0 | 0 | 0
56 | 1.050872 | 0 | 0 | 0
57 | 1.052479 | 0 | 0 | 0
58 | 1.052479 | 0 | 0 | 0
59 | 1.052479 | 0.007876655 | 0.1358044 | 0.008290011
60 | 1.050872 | 0 | 0 | 0
61 | 1.052479 | 0 | 0 | 0
62 | 1.050872 | 0 | 0 | 0
63 | 1.052479 | 0 | 0 | 0
64 | 1.052479 | 0 | 0 | 0
65 | 1.052479 | 0.007876655 | 0.1358044 | 0.008290011
66 | 1.052479 | 0 | 0 | 0
67 | 1.052479 | 0 | 0 | 0
68 | 1.050872 | 0 | 0 | 0
69 | 1.052479 | 0 | 0 | 0
70 | 1.052479 | 0 | 0 | 0
71 | 1.050872 | 0.007876655 | 0.1358044 | 0.008277355
72 | 1.050872 | 0 | 0 | 0
73 | 1.050872 | 0 | 0 | 0
74 | 1.050872 | 0 | 0 | 0
75 | 1.050872 | 0.007876655 | 0.1358044 | 0.008277355
76 | 1.050872 | 0.007876655 | 0.1358044 | 0.008277355
77 | 1.050872 | 0 | 0 | 0
78 | 1.052479 | 0 | 0 | 0
79 | 1.050872 | 0 | 0 | 0
80 | 1.052479 | 0 | 0 | 0
81 | 1.052479 | 0 | 0 | 0
82 | 1.052479 | 0 | 0 | 0
83 | 1.052479 | 0 | 0 | 0
84 | 1.050872 | 0 | 0 | 0
85 | 1.050872 | 0 | 0 | 0
86 | 1.052479 | 0 | 0 | 0
87 | 1.049265 | 0 | 0 | 0
88 | 1.050872 | 0 | 0 | 0
89 | 1.052479 | 0 | 0 | 0
90 | 1.050872 | 0.007876655 | 0.1358044 | 0.008277355
91 | 1.050872 | 0 | 0 | 0
92 | 1.050872 | 0 | 0 | 0
93 | 1.050872 | 0 | 0 | 0
94 | 1.049265 | 0 | 0 | 0
95 | 1.052479 | 0 | 0 | 0
96 | 1.049265 | 0.007876655 | 0.1358044 | 0.008264698
97 | 1.050872 | 0 | 0 | 0
98 | 1.050872 | 0 | 0 | 0
99 | 1.050872 | 0 | 0 | 0
100 | 1.050872 | 0 | 0 | 0
101 | 1.050872 | 0 | 0 | 0
102 | 1.049265 | 0 | 0 | 0
103 | 1.050872 | 0 | 0 | 0
104 | 1.050872 | 0 | 0 | 0
105 | 1.052479 | 0 | 0 | 0
106 | 1.049265 | 0 | 0 | 0
107 | 1.050872 | 0 | 0 | 0
108 | 1.050872 | 0 | 0 | 0
109 | 1.049265 | 0 | 0 | 0
110 | 1.050872 | 0 | 0 | 0
111 | 1.050872 | 0 | 0 | 0
112 | 1.050872 | 0 | 0 | 0
113 | 1.050872 | 0 | 0 | 0
114 | 1.050872 | 0 | 0 | 0
115 | 1.050872 | 0 | 0 | 0
116 | 1.049265 | 0.007876655 | 0.1358044 | 0.008264698
117 | 1.050872 | 0 | 0 | 0
118 | 1.049265 | 0 | 0 | 0
119 | 1.050872 | 0 | 0 | 0
120 | 1.049265 | 0 | 0 | 0
121 | 1.049265 | 0 | 0 | 0
122 | 1.050872 | 0 | 0 | 0
123 | 1.050872 | 0.007876655 | 0.1358044 | 0.008277355
124 | 1.050872 | 0 | 0 | 0
125 | 1.049265 | 0 | 0 | 0
126 | 1.049265 | 0.007876655 | 0.1358044 | 0.008264698
127 | 1.049265 | 0 | 0 | 0
128 | 0.9849915 | 0.5986258 | 10.32113 | 0.5896413
129 | 0.9416068 | 0.8506787 | 14.66687 | 0.8010049
130 | 0.9223248 | 0.9530752 | 16.43233 | 0.8790449
131 | 0.9142906 | 0.9924585 | 17.11135 | 0.9073955
132 | 0.9078632 | 1.023965 | 17.65457 | 0.9296203
133 | 0.9062564 | 1.031842 | 17.79038 | 0.9351132
134 | 0.9030427 | 1.039718 | 17.92618 | 0.9389102
135 | 0.9014359 | 1.039718 | 17.92618 | 0.9372395
136 | 0.8982222 | 1.055472 | 18.19779 | 0.9480482
137 | 0.8966154 | 1.063348 | 18.33359 | 0.9534145
138 | 0.8934017 | 1.063348 | 18.33359 | 0.9499973
139 | 0.8917949 | 1.079102 | 18.6052 | 0.9623374
140 | 0.8917949 | 1.086978 | 18.74101 | 0.9693617
141 | 0.890188 | 1.086978 | 18.74101 | 0.9676151
142 | 0.8885812 | 1.086978 | 18.74101 | 0.9658686
143 | 0.8869744 | 1.086978 | 18.74101 | 0.964122
144 | 0.8789402 | 1.118485 | 19.28422 | 0.9830814
145 | 0.8725128 | 1.126362 | 19.42003 | 0.982765
146 | 0.8725128 | 1.126362 | 19.42003 | 0.982765
147 | 0.8676923 | 1.134238 | 19.55583 | 0.9841699
148 | 0.8660855 | 1.142115 | 19.69164 | 0.9891692
149 | 0.8644786 | 1.142115 | 19.69164 | 0.987334
150 | 0.8628718 | 1.149992 | 19.82744 | 0.9922953
151 | 0.8596581 | 1.157868 | 19.96325 | 0.9953709
152 | 0.8564444 | 1.165745 | 20.09905 | 0.9983958
153 | 0.8500171 | 1.173622 | 20.23485 | 0.9975984
154 | 0.8468034 | 1.181498 | 20.37066 | 1.000497
155 | 0.8435897 | 1.189375 | 20.50646 | 1.003344
156 | 0.8419829 | 1.189375 | 20.50646 | 1.001433
157 | 0.8387692 | 1.197252 | 20.64227 | 1.004218
158 | 0.8355556 | 1.197252 | 20.64227 | 1.00037
159 | 0.8323419 | 1.197252 | 20.64227 | 0.9965226
160 | 0.8066325 | 1.228758 | 21.18549 | 0.9911562
161 | 0.7889573 | 1.236635 | 21.32129 | 0.975652
162 | 0.7777094 | 1.244511 | 21.45709 | 0.9678683
163 | 0.7728889 | 1.252388 | 21.5929 | 0.9679569
164 | 0.7664615 | 1.260265 | 21.7287 | 0.9659445
165 | 0.7600342 | 1.260265 | 21.7287 | 0.9578443
166 | 0.7568205 | 1.260265 | 21.7287 | 0.9537942
167 | 0.7536068 | 1.268141 | 21.86451 | 0.9556801
168 | 0.7407521 | 1.276018 | 22.00031 | 0.9452131
169 | 0.7327179 | 1.268141 | 21.86451 | 0.92919
170 | 0.7278974 | 1.276018 | 22.00031 | 0.9288103
171 | 0.7198632 | 1.276018 | 22.00031 | 0.9185585
172 | 0.7166496 | 1.283895 | 22.13612 | 0.9201026
173 | 0.7102222 | 1.276018 | 22.00031 | 0.9062564
174 | 0.7037949 | 1.268141 | 21.86451 | 0.8925114
175 | 0.7005812 | 1.283895 | 22.13612 | 0.8994725
176 | 0.6780855 | 1.283895 | 22.13612 | 0.8705904
177 | 0.6620171 | 1.291771 | 22.27192 | 0.8551748
178 | 0.6539829 | 1.299648 | 22.40773 | 0.8499476
179 | 0.6459487 | 1.291771 | 22.27192 | 0.8344181
180 | 0.6395214 | 1.291771 | 22.27192 | 0.8261154
181 | 0.6314872 | 1.291771 | 22.27192 | 0.8157371
182 | 0.6250598 | 1.299648 | 22.40773 | 0.8123578
183 | 0.6202393 | 1.307525 | 22.54353 | 0.8109782
184 | 0.6089915 | 1.307525 | 22.54353 | 0.7962714
185 | 0.5977436 | 1.299648 | 22.40773 | 0.7768563
186 | 0.5897094 | 1.299648 | 22.40773 | 0.7664147
187 | 0.5832821 | 1.307525 | 22.54353 | 0.7626557
188 | 0.5768547 | 1.299648 | 22.40773 | 0.7497081
189 | 0.5704274 | 1.299648 | 22.40773 | 0.7413548
190 | 0.564 | 1.299648 | 22.40773 | 0.7330015
191 | 0.5575726 | 1.307525 | 22.54353 | 0.72904
192 | 0.5832821 | 1.291771 | 22.27192 | 0.7534671
193 | 0.5961368 | 1.299648 | 22.40773 | 0.774768
194 | 0.5977436 | 1.299648 | 22.40773 | 0.7768563
195 | 0.5945299 | 1.299648 | 22.40773 | 0.7726797
196 | 0.5881026 | 1.299648 | 22.40773 | 0.7643264
197 | 0.5832821 | 1.299648 | 22.40773 | 0.7580614
198 | 0.5768547 | 1.299648 | 22.40773 | 0.7497081
199 | 0.5704274 | 1.307525 | 22.54353 | 0.7458479
200 | 0.5591795 | 1.307525 | 22.54353 | 0.731141
201 | 0.5495385 | 1.307525 | 22.54353 | 0.7185351
202 | 0.5398974 | 1.299648 | 22.40773 | 0.7016767
203 | 0.5334701 | 1.299648 | 22.40773 | 0.6933234
204 | 0.5254359 | 1.315401 | 22.67933 | 0.6911591
205 | 0.5206154 | 1.307525 | 22.54353 | 0.6807175
206 | 0.514188 | 1.307525 | 22.54353 | 0.6723136
207 | 0.5077607 | 1.315401 | 22.67933 | 0.6679091
208 | 0.4836581 | 1.315401 | 22.67933 | 0.6362046
209 | 0.4659829 | 1.307525 | 22.54353 | 0.6092842
210 | 0.454735 | 1.315401 | 22.67933 | 0.5981591
211 | 0.4483077 | 1.307525 | 22.54353 | 0.5861734
212 | 0.4402735 | 1.315401 | 22.67933 | 0.5791364
213 | 0.4338462 | 1.315401 | 22.67933 | 0.5706818
214 | 0.4274188 | 1.315401 | 22.67933 | 0.5622273
215 | 0.4209915 | 1.307525 | 22.54353 | 0.5504567
216 | 0.4081368 | 1.315401 | 22.67933 | 0.5368636
217 | 0.3968889 | 1.315401 | 22.67933 | 0.5220682
218 | 0.3872479 | 1.315401 | 22.67933 | 0.5093864
219 | 0.3824274 | 1.315401 | 22.67933 | 0.5030455
220 | 0.3727863 | 1.323278 | 22.81514 | 0.4933
221 | 0.366359 | 1.323278 | 22.81514 | 0.4847948
222 | 0.3599316 | 1.307525 | 22.54353 | 0.4706195
223 | 0.3535043 | 1.315401 | 22.67933 | 0.465
224 | 0.3085128 | 1.315401 | 22.67933 | 0.4058182
225 | 0.2795897 | 1.315401 | 22.67933 | 0.3677727
226 | 0.2651282 | 1.315401 | 22.67933 | 0.34875
227 | 0.2554872 | 1.315401 | 22.67933 | 0.3360682
228 | 0.2458462 | 1.315401 | 22.67933 | 0.3233864
229 | 0.2394188 | 1.323278 | 22.81514 | 0.3168176
230 | 0.2329915 | 1.307525 | 22.54353 | 0.3046421
231 | 0.2265641 | 1.315401 | 22.67933 | 0.2980227
232 | 0.2121026 | 1.323278 | 22.81514 | 0.2806707
233 | 0.2024615 | 1.315401 | 22.67933 | 0.2663182
234 | 0.1928205 | 1.323278 | 22.81514 | 0.2551551
235 | 0.1863932 | 1.331155 | 22.95094 | 0.2481181
236 | 0.178359 | 1.315401 | 22.67933 | 0.2346136
237 | 0.1735385 | 1.315401 | 22.67933 | 0.2282727
238 | 0.1671111 | 1.323278 | 22.81514 | 0.2211345
239 | 0.1606838 | 1.315401 | 22.67933 | 0.2113636
240 | 0.1333675 | 1.315401 | 22.67933 | 0.1754318
241 | 0.1172991 | 1.315401 | 22.67933 | 0.1542955
242 | 0.1060513 | 1.315401 | 22.67933 | 0.1395
243 | 0.09801709 | 1.323278 | 22.81514 | 0.1297039
244 | 0.08998291 | 1.323278 | 22.81514 | 0.1190724
245 | 0.08355556 | 1.323278 | 22.81514 | 0.1105672
246 | 0.07712821 | 1.315401 | 22.67933 | 0.1014545
247 | 0.07070085 | 1.323278 | 22.81514 | 0.09355689
248 | 0.05623932 | 1.315401 | 22.67933 | 0.07397727
249 | 0.04659829 | 1.323278 | 22.81514 | 0.06166249
250 | 0.0385641 | 1.323278 | 22.81514 | 0.05103103
251 | 0.03052991 | 1.323278 | 22.81514 | 0.04039957
252 | 0.02249573 | 1.323278 | 22.81514 | 0.0297681
253 | 0.01767521 | 1.323278 | 22.81514 | 0.02338922
254 | 0.009641026 | 1.323278 | 22.81514 | 0.01275776
255 | 0.00642735 | 1.323278 | 22.81514 | 0.008505172