## Summary
| 0 | 0 | 0 | 0 | 0 | 0
Time | 2023-08-27 12:33 | 2023-08-27 12:33 | 2023-08-27 12:33 | 2023-08-27 12:33 | 2023-08-27 12:33 | 2023-08-27 12:33
ID | N002_08272023_LM_2 | N002_08272023_LM_2 | N002_08272023_LM_2 | N002_08272023_LM_2 | N002_08272023_LM_2 | N002_08272023_LM_2
Pixel | 0 | 1 | 2 | 3 | 4 | 5
Pixel Area | 0.058 | 0.058 | 0.058 | 0.058 | 0.058 | 0.058
Irradiance | 100 | 100 | 100 | 100 | 100 | 100
Panel Temperature | 0 | 0 | 0 | 0 | 0 | 0
Voc | 0.9817778 | 1.023556 | 1.025162 | 1.021949 | 1.020342 | 1.03159
Isc | 1.016088 | 1.291771 | 1.323278 | 1.276018 | 1.299648 | 1.276018
Vmp | 0.7696752 | 0.8194872 | 0.8146667 | 0.8146667 | 0.8275214 | 0.8098462
Imp | 0.8585554 | 1.181498 | 1.236635 | 1.165745 | 1.181498 | 1.149992
Pmp | 0.6608088 | 0.9682227 | 1.007445 | 0.9496935 | 0.977715 | 0.9313163
FF | 0.6624164 | 0.7322816 | 0.7426388 | 0.7282785 | 0.7372941 | 0.7075112
Eff | 0.1139326 | 0.1669349 | 0.1736974 | 0.1637403 | 0.1685716 | 0.1605718