## Summary
0
Time | 2023-08-27 12:33
ID | N002_08272023_LM_2
Pixel | 0
Pixel Area | 0.058
Irradiance | 100
Panel Temperature | 0
Voc | 0.9817778
Isc | 1.016088
Vmp | 0.7696752
Imp | 0.8585554
Pmp | 0.6608088
FF | 0.6624164
Eff | 0.1139326

## Data
| Voltage | Current | Current Density | Power
0 | 0.9817778 | 0 | 0 | 0.007948285
1 | 0.9833846 | 0.007876655 | 0.1358044 | 0
2 | 0.9833846 | 0 | 0 | 0
3 | 0.9817778 | 0 | 0 | 0
4 | 0.9833846 | 0.007876655 | 0.1358044 | 0
5 | 0.9833846 | 0 | 0 | 0
6 | 0.9833846 | 0 | 0 | 0
7 | 0.9833846 | 0 | 0 | 0
8 | 0.9817778 | 0 | 0 | 0
9 | 0.9833846 | 0 | 0 | 0.007922972
10 | 0.9833846 | 0.007876655 | 0.1358044 | 0
11 | 0.9833846 | 0 | 0 | 0
12 | 0.9833846 | 0 | 0 | 0
13 | 0.9833846 | 0 | 0 | 0
14 | 0.9833846 | 0.007876655 | 0.1358044 | 0
15 | 0.9833846 | 0 | 0 | 0
16 | 0.9817778 | 0 | 0 | 0
17 | 0.9833846 | 0 | 0 | 0
18 | 0.9833846 | 0 | 0 | 0
19 | 0.9833846 | 0 | 0 | 0.007935629
20 | 0.9833846 | 0 | 0 | 0
21 | 0.9817778 | 0 | 0 | 0
22 | 0.9833846 | 0 | 0 | 0
23 | 0.9833846 | 0.007876655 | 0.1358044 | 0
24 | 0.9817778 | 0 | 0 | 0
25 | 0.9833846 | 0 | 0 | 0.007935629
26 | 0.9817778 | 0 | 0 | 0
27 | 0.9833846 | 0.007876655 | 0.1358044 | 0
28 | 0.9833846 | 0 | 0 | 0
29 | 0.9833846 | 0.007876655 | 0.1358044 | 0.007935629
30 | 0.9817778 | 0 | 0 | 0
31 | 0.9833846 | 0 | 0 | 0
32 | 0.9817778 | 0 | 0 | 0
33 | 0.9817778 | 0.007876655 | 0.1358044 | 0
34 | 0.9833846 | 0.007876655 | 0.1358044 | 0
35 | 0.9833846 | 0.007876655 | 0.1358044 | 0
36 | 0.9833846 | 0.007876655 | 0.1358044 | 0
37 | 0.9833846 | 0 | 0 | 0
38 | 0.9833846 | 0 | 0 | 0
39 | 0.9817778 | 0 | 0 | 0
40 | 0.9833846 | 0.007876655 | 0.1358044 | 0
41 | 0.9833846 | 0 | 0 | 0
42 | 0.9833846 | 0 | 0 | 0
43 | 0.9833846 | 0 | 0 | 0
44 | 0.9833846 | 0 | 0 | 0.007948285
45 | 0.9833846 | 0 | 0 | 0
46 | 0.9817778 | 0.007876655 | 0.1358044 | 0.007935629
47 | 0.9817778 | 0 | 0 | 0.007935629
48 | 0.9817778 | 0 | 0 | 0
49 | 0.9833846 | 0 | 0 | 0
50 | 0.9817778 | 0 | 0 | 0
51 | 0.9817778 | 0.007876655 | 0.1358044 | 0
52 | 0.9817778 | 0 | 0 | 0.007935629
53 | 0.9833846 | 0 | 0 | 0
54 | 0.9817778 | 0 | 0 | 0
55 | 0.9833846 | 0 | 0 | 0
56 | 0.9817778 | 0 | 0 | 0
57 | 0.9833846 | 0 | 0 | 0
58 | 0.9833846 | 0 | 0 | 0
59 | 0.9833846 | 0.007876655 | 0.1358044 | 0
60 | 0.9817778 | 0 | 0 | 0
61 | 0.9817778 | 0.007876655 | 0.1358044 | 0
62 | 0.9833846 | 0 | 0 | 0
63 | 0.9833846 | 0 | 0 | 0
64 | 0.9833846 | 0.007876655 | 0.1358044 | 0
65 | 0.9849915 | 0 | 0 | 0
66 | 0.9833846 | 0 | 0 | 0
67 | 0.9833846 | 0 | 0 | 0
68 | 0.9833846 | 0 | 0 | 0
69 | 0.9833846 | 0 | 0 | 0.007922972
70 | 0.9817778 | 0 | 0 | 0
71 | 0.9833846 | 0 | 0 | 0
72 | 0.9833846 | 0 | 0 | 0
73 | 0.9833846 | 0 | 0 | 0.007935629
74 | 0.9833846 | 0 | 0 | 0
75 | 0.9833846 | 0 | 0 | 0
76 | 0.9833846 | 0 | 0 | 0
77 | 0.9817778 | 0 | 0 | 0
78 | 0.9817778 | 0 | 0 | 0
79 | 0.9833846 | 0 | 0 | 0.007935629
80 | 0.9849915 | 0 | 0 | 0
81 | 0.9817778 | 0.007876655 | 0.1358044 | 0
82 | 0.9817778 | 0.007876655 | 0.1358044 | 0
83 | 0.9833846 | 0 | 0 | 0
84 | 0.9817778 | 0 | 0 | 0
85 | 0.9833846 | 0 | 0 | 0
86 | 0.9833846 | 0 | 0 | 0
87 | 0.9849915 | 0 | 0 | 0
88 | 0.9817778 | 0 | 0 | 0
89 | 0.9833846 | 0.007876655 | 0.1358044 | 0.007935629
90 | 0.9817778 | 0 | 0 | 0
91 | 0.9833846 | 0 | 0 | 0
92 | 0.9833846 | 0 | 0 | 0
93 | 0.9833846 | 0 | 0 | 0
94 | 0.9833846 | 0 | 0 | 0
95 | 0.9833846 | 0 | 0 | 0
96 | 0.9817778 | 0.007876655 | 0.1358044 | 0
97 | 0.9833846 | 0.007876655 | 0.1358044 | 0.007935629
98 | 0.9817778 | 0.007876655 | 0.1358044 | 0
99 | 0.9833846 | 0.007876655 | 0.1358044 | 0
100 | 0.9817778 | 0 | 0 | 0
101 | 0.9833846 | 0 | 0 | 0
102 | 0.9833846 | 0 | 0 | 0
103 | 0.9817778 | 0 | 0 | 0
104 | 0.9833846 | 0 | 0 | 0.007922972
105 | 0.9833846 | 0 | 0 | 0
106 | 0.9833846 | 0 | 0 | 0
107 | 0.9833846 | 0 | 0 | 0
108 | 0.9833846 | 0 | 0 | 0
109 | 0.9817778 | 0 | 0 | 0
110 | 0.9833846 | 0 | 0 | 0
111 | 0.9833846 | 0 | 0 | 0
112 | 0.9817778 | 0 | 0 | 0
113 | 0.9833846 | 0.007876655 | 0.1358044 | 0.007935629
114 | 0.9833846 | 0 | 0 | 0
115 | 0.9833846 | 0 | 0 | 0
116 | 0.9849915 | 0 | 0 | 0
117 | 0.9833846 | 0.007876655 | 0.1358044 | 0.007935629
118 | 0.9833846 | 0 | 0 | 0
119 | 0.9817778 | 0 | 0 | 0
120 | 0.9849915 | 0 | 0 | 0.007935629
121 | 0.9817778 | 0 | 0 | 0.007935629
122 | 0.9833846 | 0 | 0 | 0
123 | 0.9833846 | 0.007876655 | 0.1358044 | 0
124 | 0.9817778 | 0 | 0 | 0
125 | 0.9833846 | 0 | 0 | 0
126 | 0.9833846 | 0 | 0 | 0.007922972
127 | 0.9817778 | 0 | 0 | 0
128 | 0.9062564 | 0.5434892 | 9.370503 | 0.515626
129 | 0.8484103 | 0.7561589 | 13.03722 | 0.7043472
130 | 0.8098462 | 0.8270488 | 14.25946 | 0.7555427
131 | 0.7857436 | 0.8506787 | 14.66687 | 0.7729834
132 | 0.7696752 | 0.8585554 | 14.80268 | 0.7771601
133 | 0.7552137 | 0.8585554 | 14.80268 | 0.7711356
134 | 0.7455726 | 0.8506787 | 14.66687 | 0.7666172
135 | 0.7375385 | 0.8506787 | 14.66687 | 0.768503
136 | 0.7295043 | 0.8585554 | 14.80268 | 0.76725
137 | 0.7230769 | 0.8506787 | 14.66687 | 0.7626557
138 | 0.7166496 | 0.8585554 | 14.80268 | 0.7580614
139 | 0.7134359 | 0.8506787 | 14.66687 | 0.7487589
140 | 0.7070085 | 0.8585554 | 14.80268 | 0.7472401
141 | 0.702188 | 0.8506787 | 14.66687 | 0.7473413
142 | 0.6989744 | 0.8585554 | 14.80268 | 0.7458099
143 | 0.6957607 | 0.8585554 | 14.80268 | 0.7488854
144 | 0.6861197 | 0.8585554 | 14.80268 | 0.7472401
145 | 0.6748718 | 0.866432 | 14.93848 | 0.7438988
146 | 0.6700513 | 0.866432 | 14.93848 | 0.7435697
147 | 0.6668376 | 0.866432 | 14.93848 | 0.7388235
148 | 0.6620171 | 0.8743087 | 15.07429 | 0.7356594
149 | 0.6571966 | 0.866432 | 14.93848 | 0.7309132
150 | 0.6539829 | 0.866432 | 14.93848 | 0.7277491
151 | 0.6507692 | 0.8821854 | 15.21009 | 0.7319763
152 | 0.6443419 | 0.8821854 | 15.21009 | 0.7297488
153 | 0.6395214 | 0.890062 | 15.3459 | 0.7249267
154 | 0.6347009 | 0.8821854 | 15.21009 | 0.7257746
155 | 0.6298803 | 0.8821854 | 15.21009 | 0.7168898
156 | 0.6266667 | 0.890062 | 15.3459 | 0.7176745
157 | 0.6218462 | 0.8743087 | 15.07429 | 0.7160544
158 | 0.6186325 | 0.890062 | 15.3459 | 0.7167506
159 | 0.6154188 | 0.890062 | 15.3459 | 0.7134852
160 | 0.5961368 | 0.9058153 | 15.61751 | 0.6996769
161 | 0.5800684 | 0.913692 | 15.75331 | 0.6883114
162 | 0.5704274 | 0.913692 | 15.75331 | 0.6782874
163 | 0.5656068 | 0.913692 | 15.75331 | 0.6766927
164 | 0.5591795 | 0.913692 | 15.75331 | 0.6699595
165 | 0.554359 | 0.913692 | 15.75331 | 0.6665928
166 | 0.5511453 | 0.913692 | 15.75331 | 0.6665169
167 | 0.5463248 | 0.913692 | 15.75331 | 0.6564929
168 | 0.5398974 | 0.9215686 | 15.88911 | 0.6578219
169 | 0.5318632 | 0.9215686 | 15.88911 | 0.6478612
170 | 0.5270427 | 0.9215686 | 15.88911 | 0.6458615
171 | 0.5222222 | 0.9215686 | 15.88911 | 0.6359894
172 | 0.5190085 | 0.9294453 | 16.02492 | 0.6373183
173 | 0.5125812 | 0.9294453 | 16.02492 | 0.6351541
174 | 0.5109744 | 0.9294453 | 16.02492 | 0.6270666
175 | 0.5061538 | 0.9294453 | 16.02492 | 0.6282689
176 | 0.4916923 | 0.9373219 | 16.16072 | 0.6200422
177 | 0.4788376 | 0.9294453 | 16.02492 | 0.6060694
178 | 0.4724103 | 0.9373219 | 16.16072 | 0.601665
179 | 0.4659829 | 0.9294453 | 16.02492 | 0.5963872
180 | 0.4627692 | 0.9373219 | 16.16072 | 0.5851102
181 | 0.4579487 | 0.9373219 | 16.16072 | 0.5840724
182 | 0.4531282 | 0.9451986 | 16.29653 | 0.5746307
183 | 0.4483077 | 0.9373219 | 16.16072 | 0.5735169
184 | 0.4402735 | 0.9373219 | 16.16072 | 0.5647206
185 | 0.4338462 | 0.9373219 | 16.16072 | 0.5621387
186 | 0.4274188 | 0.9451986 | 16.29653 | 0.5528362
187 | 0.4225983 | 0.9451986 | 16.29653 | 0.5457485
188 | 0.4177778 | 0.9451986 | 16.29653 | 0.5404328
189 | 0.4129573 | 0.9451986 | 16.29653 | 0.5407239
190 | 0.4097436 | 0.9373219 | 16.16072 | 0.5353702
191 | 0.4033162 | 0.9451986 | 16.29653 | 0.5300165
192 | 0.4193846 | 0.9373219 | 16.16072 | 0.5514313
193 | 0.4274188 | 0.9373219 | 16.16072 | 0.5581519
194 | 0.4306325 | 0.9373219 | 16.16072 | 0.5639233
195 | 0.4274188 | 0.9451986 | 16.29653 | 0.5603541
196 | 0.4242051 | 0.9373219 | 16.16072 | 0.5585696
197 | 0.4193846 | 0.9451986 | 16.29653 | 0.5514313
198 | 0.4161709 | 0.9373219 | 16.16072 | 0.5517477
199 | 0.4113504 | 0.9373219 | 16.16072 | 0.5445588
200 | 0.4033162 | 0.9451986 | 16.29653 | 0.5393443
201 | 0.3936752 | 0.9451986 | 16.29653 | 0.5247893
202 | 0.3888547 | 0.9451986 | 16.29653 | 0.5176004
203 | 0.3824274 | 0.9451986 | 16.29653 | 0.514006
204 | 0.3792137 | 0.9451986 | 16.29653 | 0.5068171
205 | 0.376 | 0.9451986 | 16.29653 | 0.5049566
206 | 0.3695726 | 0.9451986 | 16.29653 | 0.499527
207 | 0.3679658 | 0.9451986 | 16.29653 | 0.4940973
208 | 0.3486838 | 0.9530752 | 16.43233 | 0.468759
209 | 0.3374359 | 0.9530752 | 16.43233 | 0.4574567
210 | 0.3294017 | 0.9609519 | 16.56814 | 0.448344
211 | 0.3229744 | 0.9451986 | 16.29653 | 0.4422816
212 | 0.3181538 | 0.9530752 | 16.43233 | 0.4349408
213 | 0.3149402 | 0.9530752 | 16.43233 | 0.4294352
214 | 0.3101197 | 0.9530752 | 16.43233 | 0.4268533
215 | 0.3052991 | 0.9451986 | 16.29653 | 0.4213098
216 | 0.297265 | 0.9609519 | 16.56814 | 0.4055777
217 | 0.2876239 | 0.9609519 | 16.56814 | 0.3972877
218 | 0.2811966 | 0.9530752 | 16.43233 | 0.3925668
219 | 0.2795897 | 0.9609519 | 16.56814 | 0.3862006
220 | 0.2715556 | 0.9609519 | 16.56814 | 0.3814038
221 | 0.2683419 | 0.9609519 | 16.56814 | 0.3739618
222 | 0.2635214 | 0.9609519 | 16.56814 | 0.3683802
223 | 0.2603077 | 0.9609519 | 16.56814 | 0.3590777
224 | 0.2265641 | 0.9688286 | 16.70394 | 0.3162861
225 | 0.2072821 | 0.9688286 | 16.70394 | 0.2941878
226 | 0.1944274 | 0.9688286 | 16.70394 | 0.2772154
227 | 0.188 | 0.9688286 | 16.70394 | 0.264116
228 | 0.1815726 | 0.9767052 | 16.83975 | 0.2583572
229 | 0.1767521 | 0.9767052 | 16.83975 | 0.2524973
230 | 0.1703248 | 0.9688286 | 16.70394 | 0.2432707
231 | 0.1671111 | 0.9688286 | 16.70394 | 0.239208
232 | 0.1558632 | 0.9767052 | 16.83975 | 0.2240201
233 | 0.1478291 | 0.9767052 | 16.83975 | 0.2126293
234 | 0.1430085 | 0.9767052 | 16.83975 | 0.2044912
235 | 0.1365812 | 0.9767052 | 16.83975 | 0.1974415
236 | 0.1317607 | 0.9845819 | 16.97555 | 0.1917461
237 | 0.1269402 | 0.9845819 | 16.97555 | 0.1834687
238 | 0.1221197 | 0.9845819 | 16.97555 | 0.1777353
239 | 0.1172991 | 0.9924585 | 17.11135 | 0.1712172
240 | 0.09962393 | 0.9924585 | 17.11135 | 0.1442842
241 | 0.08676923 | 0.9924585 | 17.11135 | 0.1288939
242 | 0.07873504 | 0.9924585 | 17.11135 | 0.1161867
243 | 0.07391453 | 0.9924585 | 17.11135 | 0.1077322
244 | 0.06748718 | 0.9924585 | 17.11135 | 0.100037
245 | 0.06266667 | 0.9924585 | 17.11135 | 0.09294938
246 | 0.05623932 | 1.000335 | 17.24716 | 0.08381138
247 | 0.0514188 | 1.000335 | 17.24716 | 0.07796407
248 | 0.04017094 | 1.000335 | 17.24716 | 0.06237126
249 | 0.03213675 | 1.000335 | 17.24716 | 0.05067665
250 | 0.02731624 | 1.000335 | 17.24716 | 0.04093114
251 | 0.02249573 | 1.000335 | 17.24716 | 0.03313473
252 | 0.01606838 | 1.008212 | 17.38296 | 0.02550286
253 | 0.01124786 | 1.000335 | 17.24716 | 0.01949102
254 | 0.00642735 | 1.000335 | 17.24716 | 0.01184649
255 | 0.004820513 | 1.016088 | 17.51877 | 0.007847033
256 |  |  |  | 0
257 |  |  |  | 0.007745781
258 |  |  |  | 0
259 |  |  |  | 0
260 |  |  |  | 0.007745781
261 |  |  |  | 0
262 |  |  |  | 0
263 |  |  |  | 0
264 |  |  |  | 0
265 |  |  |  | 0
266 |  |  |  | 0.007745781
267 |  |  |  | 0
268 |  |  |  | 0
269 |  |  |  | 0
270 |  |  |  | 0.007745781
271 |  |  |  | 0
272 |  |  |  | 0
273 |  |  |  | 0
274 |  |  |  | 0
275 |  |  |  | 0
276 |  |  |  | 0
277 |  |  |  | 0
278 |  |  |  | 0
279 |  |  |  | 0.007745781
280 |  |  |  | 0
281 |  |  |  | 0
282 |  |  |  | 0
283 |  |  |  | 0.007745781
284 |  |  |  | 0
285 |  |  |  | 0.007745781
286 |  |  |  | 0
287 |  |  |  | 0
288 |  |  |  | 0
289 |  |  |  | 0.007733125
290 |  |  |  | 0.007745781
291 |  |  |  | 0.007745781
292 |  |  |  | 0.007745781
293 |  |  |  | 0
294 |  |  |  | 0
295 |  |  |  | 0
296 |  |  |  | 0.007745781
297 |  |  |  | 0
298 |  |  |  | 0
299 |  |  |  | 0
300 |  |  |  | 0
301 |  |  |  | 0
302 |  |  |  | 0.007733125
303 |  |  |  | 0
304 |  |  |  | 0
305 |  |  |  | 0
306 |  |  |  | 0
307 |  |  |  | 0.007733125
308 |  |  |  | 0
309 |  |  |  | 0
310 |  |  |  | 0
311 |  |  |  | 0
312 |  |  |  | 0
313 |  |  |  | 0
314 |  |  |  | 0
315 |  |  |  | 0.007745781
316 |  |  |  | 0
317 |  |  |  | 0.007733125
318 |  |  |  | 0
319 |  |  |  | 0
320 |  |  |  | 0.007745781
321 |  |  |  | 0
322 |  |  |  | 0
323 |  |  |  | 0
324 |  |  |  | 0
325 |  |  |  | 0
326 |  |  |  | 0
327 |  |  |  | 0
328 |  |  |  | 0
329 |  |  |  | 0
330 |  |  |  | 0
331 |  |  |  | 0
332 |  |  |  | 0
333 |  |  |  | 0
334 |  |  |  | 0
335 |  |  |  | 0
336 |  |  |  | 0
337 |  |  |  | 0.007733125
338 |  |  |  | 0.007733125
339 |  |  |  | 0
340 |  |  |  | 0
341 |  |  |  | 0
342 |  |  |  | 0
343 |  |  |  | 0
344 |  |  |  | 0
345 |  |  |  | 0.007745781
346 |  |  |  | 0
347 |  |  |  | 0
348 |  |  |  | 0
349 |  |  |  | 0
350 |  |  |  | 0
351 |  |  |  | 0
352 |  |  |  | 0.007733125
353 |  |  |  | 0.007745781
354 |  |  |  | 0.007733125
355 |  |  |  | 0.007745781
356 |  |  |  | 0
357 |  |  |  | 0
358 |  |  |  | 0
359 |  |  |  | 0
360 |  |  |  | 0
361 |  |  |  | 0
362 |  |  |  | 0
363 |  |  |  | 0
364 |  |  |  | 0
365 |  |  |  | 0
366 |  |  |  | 0
367 |  |  |  | 0
368 |  |  |  | 0
369 |  |  |  | 0.007745781
370 |  |  |  | 0
371 |  |  |  | 0
372 |  |  |  | 0
373 |  |  |  | 0.007745781
374 |  |  |  | 0
375 |  |  |  | 0
376 |  |  |  | 0
377 |  |  |  | 0
378 |  |  |  | 0
379 |  |  |  | 0.007745781
380 |  |  |  | 0
381 |  |  |  | 0
382 |  |  |  | 0
383 |  |  |  | 0
384 |  |  |  | 0.4925406
385 |  |  |  | 0.6415329
386 |  |  |  | 0.6697823
387 |  |  |  | 0.6684154
388 |  |  |  | 0.6608088
389 |  |  |  | 0.6483928
390 |  |  |  | 0.6342428
391 |  |  |  | 0.6274083
392 |  |  |  | 0.6263198
393 |  |  |  | 0.6151062
394 |  |  |  | 0.6152834
395 |  |  |  | 0.6069047
396 |  |  |  | 0.607006
397 |  |  |  | 0.5973364
398 |  |  |  | 0.6001082
399 |  |  |  | 0.5973491
400 |  |  |  | 0.5890717
401 |  |  |  | 0.5847305
402 |  |  |  | 0.5805539
403 |  |  |  | 0.5777695
404 |  |  |  | 0.5788073
405 |  |  |  | 0.5694162
406 |  |  |  | 0.5666317
407 |  |  |  | 0.5740991
408 |  |  |  | 0.568429
409 |  |  |  | 0.5692137
410 |  |  |  | 0.5599238
411 |  |  |  | 0.5556712
412 |  |  |  | 0.5577722
413 |  |  |  | 0.5436855
414 |  |  |  | 0.5506213
415 |  |  |  | 0.5477609
416 |  |  |  | 0.5399898
417 |  |  |  | 0.5300038
418 |  |  |  | 0.5211949
419 |  |  |  | 0.5167904
420 |  |  |  | 0.5109178
421 |  |  |  | 0.5065133
422 |  |  |  | 0.503577
423 |  |  |  | 0.4991726
424 |  |  |  | 0.4975525
425 |  |  |  | 0.4901485
426 |  |  |  | 0.485706
427 |  |  |  | 0.4812636
428 |  |  |  | 0.48239
429 |  |  |  | 0.4764162
430 |  |  |  | 0.4749227
431 |  |  |  | 0.4704423
432 |  |  |  | 0.460874
433 |  |  |  | 0.4450534
434 |  |  |  | 0.4428005
435 |  |  |  | 0.4331056
436 |  |  |  | 0.4337638
437 |  |  |  | 0.4292454
438 |  |  |  | 0.4282961
439 |  |  |  | 0.4202086
440 |  |  |  | 0.412678
441 |  |  |  | 0.4066535
442 |  |  |  | 0.4039957
443 |  |  |  | 0.3994393
444 |  |  |  | 0.394883
445 |  |  |  | 0.3903266
446 |  |  |  | 0.3840617
447 |  |  |  | 0.3812139
448 |  |  |  | 0.3930984
449 |  |  |  | 0.400629
450 |  |  |  | 0.4036413
451 |  |  |  | 0.4039957
452 |  |  |  | 0.3976168
453 |  |  |  | 0.3964017
454 |  |  |  | 0.3900862
455 |  |  |  | 0.3855678
456 |  |  |  | 0.3812139
457 |  |  |  | 0.3721013
458 |  |  |  | 0.3675449
459 |  |  |  | 0.3614698
460 |  |  |  | 0.3584322
461 |  |  |  | 0.3553947
462 |  |  |  | 0.3493195
463 |  |  |  | 0.3478008
464 |  |  |  | 0.3323219
465 |  |  |  | 0.3216018
466 |  |  |  | 0.3165392
467 |  |  |  | 0.3052749
468 |  |  |  | 0.3032246
469 |  |  |  | 0.3001617
470 |  |  |  | 0.2955674
471 |  |  |  | 0.2885683
472 |  |  |  | 0.2856573
473 |  |  |  | 0.2763928
474 |  |  |  | 0.2680015
475 |  |  |  | 0.2686723
476 |  |  |  | 0.2609518
477 |  |  |  | 0.2578636
478 |  |  |  | 0.2532314
479 |  |  |  | 0.2501432
480 |  |  |  | 0.2195018
481 |  |  |  | 0.2008208
482 |  |  |  | 0.1883668
483 |  |  |  | 0.1821398
484 |  |  |  | 0.177343
485 |  |  |  | 0.1726347
486 |  |  |  | 0.1650155
487 |  |  |  | 0.161902
488 |  |  |  | 0.1522324
489 |  |  |  | 0.1443854
490 |  |  |  | 0.1396772
491 |  |  |  | 0.1333996
492 |  |  |  | 0.1297292
493 |  |  |  | 0.124983
494 |  |  |  | 0.1202368
495 |  |  |  | 0.1164145
496 |  |  |  | 0.09887262
497 |  |  |  | 0.08611486
498 |  |  |  | 0.07814126
499 |  |  |  | 0.07335711
500 |  |  |  | 0.06697823
501 |  |  |  | 0.06219407
502 |  |  |  | 0.05625817
503 |  |  |  | 0.05143604
504 |  |  |  | 0.0401844
505 |  |  |  | 0.03214752
506 |  |  |  | 0.0273254
507 |  |  |  | 0.02250327
508 |  |  |  | 0.01620033
509 |  |  |  | 0.01125163
510 |  |  |  | 0.006429505
511 |  |  |  | 0.004898068