## Summary
0
Time | 2023-08-27 12:33
ID | N002_08272023_LM_2
Pixel | 2
Pixel Area | 0.058
Irradiance | 100
Panel Temperature | 0
Voc | 1.025162
Isc | 1.323278
Vmp | 0.8146667
Imp | 1.236635
Pmp | 1.007445
FF | 0.7426388
Eff | 0.1736974

## Data
| Voltage | Current | Current Density | Power
0 | 1.025162 | 0 | 0 | 0
1 | 1.025162 | 0 | 0 | 0
2 | 1.025162 | 0 | 0 | 0
3 | 1.023556 | 0 | 0 | 0.008226728
4 | 1.025162 | 0.007876655 | 0.1358044 | 0
5 | 1.025162 | 0.007876655 | 0.1358044 | 0
6 | 1.025162 | 0.007876655 | 0.1358044 | 0
7 | 1.026769 | 0 | 0 | 0
8 | 1.025162 | 0 | 0 | 0.008226728
9 | 1.025162 | 0.007876655 | 0.1358044 | 0.008252041
10 | 1.025162 | 0 | 0 | 0
11 | 1.025162 | 0 | 0 | 0
12 | 1.026769 | 0 | 0 | 0
13 | 1.025162 | 0.007876655 | 0.1358044 | 0.008252041
14 | 1.026769 | 0 | 0 | 0
15 | 1.026769 | 0.007876655 | 0.1358044 | 0
16 | 1.026769 | 0.007876655 | 0.1358044 | 0.008252041
17 | 1.026769 | 0 | 0 | 0
18 | 1.026769 | 0 | 0 | 0.008252041
19 | 1.028376 | 0 | 0 | 0
20 | 1.026769 | 0 | 0 | 0
21 | 1.026769 | 0 | 0 | 0
22 | 1.026769 | 0 | 0 | 0
23 | 1.028376 | 0 | 0 | 0.008264698
24 | 1.026769 | 0 | 0 | 0
25 | 1.026769 | 0 | 0 | 0
26 | 1.028376 | 0 | 0 | 0
27 | 1.028376 | 0 | 0 | 0.008264698
28 | 1.028376 | 0 | 0 | 0
29 | 1.028376 | 0 | 0 | 0.008252041
30 | 1.028376 | 0 | 0 | 0
31 | 1.026769 | 0 | 0 | 0
32 | 1.028376 | 0 | 0 | 0
33 | 1.029983 | 0 | 0 | 0
34 | 1.028376 | 0 | 0 | 0
35 | 1.026769 | 0 | 0 | 0
36 | 1.028376 | 0 | 0 | 0
37 | 1.028376 | 0 | 0 | 0
38 | 1.028376 | 0 | 0 | 0
39 | 1.028376 | 0 | 0 | 0.008252041
40 | 1.028376 | 0.007876655 | 0.1358044 | 0
41 | 1.028376 | 0.007876655 | 0.1358044 | 0.008264698
42 | 1.028376 | 0 | 0 | 0
43 | 1.028376 | 0 | 0 | 0.008252041
44 | 1.028376 | 0 | 0 | 0.008264698
45 | 1.028376 | 0 | 0 | 0
46 | 1.029983 | 0.007876655 | 0.1358044 | 0
47 | 1.028376 | 0 | 0 | 0
48 | 1.028376 | 0 | 0 | 0
49 | 1.029983 | 0 | 0 | 0
50 | 1.028376 | 0 | 0 | 0
51 | 1.029983 | 0 | 0 | 0
52 | 1.029983 | 0 | 0 | 0
53 | 1.029983 | 0 | 0 | 0
54 | 1.029983 | 0 | 0 | 0
55 | 1.029983 | 0 | 0 | 0
56 | 1.028376 | 0 | 0 | 0
57 | 1.028376 | 0 | 0 | 0
58 | 1.029983 | 0 | 0 | 0
59 | 1.028376 | 0 | 0 | 0
60 | 1.029983 | 0.007876655 | 0.1358044 | 0
61 | 1.028376 | 0 | 0 | 0
62 | 1.029983 | 0 | 0 | 0
63 | 1.029983 | 0 | 0 | 0
64 | 1.029983 | 0 | 0 | 0.008264698
65 | 1.028376 | 0 | 0 | 0
66 | 1.029983 | 0 | 0 | 0
67 | 1.029983 | 0 | 0 | 0.008277355
68 | 1.029983 | 0 | 0 | 0.008277355
69 | 1.029983 | 0 | 0 | 0
70 | 1.028376 | 0 | 0 | 0
71 | 1.028376 | 0 | 0 | 0
72 | 1.029983 | 0 | 0 | 0
73 | 1.029983 | 0 | 0 | 0
74 | 1.03159 | 0 | 0 | 0
75 | 1.029983 | 0 | 0 | 0
76 | 1.029983 | 0 | 0 | 0
77 | 1.029983 | 0 | 0 | 0
78 | 1.029983 | 0 | 0 | 0
79 | 1.029983 | 0 | 0 | 0
80 | 1.028376 | 0.007876655 | 0.1358044 | 0.008277355
81 | 1.029983 | 0 | 0 | 0.008264698
82 | 1.029983 | 0 | 0 | 0
83 | 1.028376 | 0 | 0 | 0
84 | 1.029983 | 0 | 0 | 0
85 | 1.029983 | 0 | 0 | 0
86 | 1.028376 | 0 | 0 | 0.008264698
87 | 1.029983 | 0 | 0 | 0
88 | 1.029983 | 0 | 0 | 0
89 | 1.029983 | 0 | 0 | 0
90 | 1.029983 | 0 | 0 | 0.008264698
91 | 1.029983 | 0 | 0 | 0
92 | 1.029983 | 0 | 0 | 0
93 | 1.029983 | 0 | 0 | 0
94 | 1.028376 | 0 | 0 | 0
95 | 1.029983 | 0 | 0 | 0
96 | 1.029983 | 0 | 0 | 0
97 | 1.03159 | 0 | 0 | 0.008277355
98 | 1.028376 | 0 | 0 | 0
99 | 1.029983 | 0.007876655 | 0.1358044 | 0.008264698
100 | 1.029983 | 0 | 0 | 0.008264698
101 | 1.029983 | 0 | 0 | 0.008277355
102 | 1.029983 | 0.007876655 | 0.1358044 | 0
103 | 1.029983 | 0 | 0 | 0
104 | 1.028376 | 0 | 0 | 0
105 | 1.028376 | 0 | 0 | 0.008277355
106 | 1.029983 | 0 | 0 | 0
107 | 1.029983 | 0 | 0 | 0
108 | 1.029983 | 0 | 0 | 0
109 | 1.029983 | 0 | 0 | 0
110 | 1.03159 | 0 | 0 | 0
111 | 1.028376 | 0 | 0 | 0.008277355
112 | 1.029983 | 0 | 0 | 0
113 | 1.029983 | 0 | 0 | 0
114 | 1.029983 | 0 | 0 | 0.008277355
115 | 1.029983 | 0.007876655 | 0.1358044 | 0
116 | 1.03159 | 0.007876655 | 0.1358044 | 0.008264698
117 | 1.029983 | 0 | 0 | 0.008277355
118 | 1.03159 | 0 | 0 | 0
119 | 1.03159 | 0.007876655 | 0.1358044 | 0
120 | 1.029983 | 0 | 0 | 0
121 | 1.029983 | 0 | 0 | 0
122 | 1.029983 | 0.007876655 | 0.1358044 | 0
123 | 1.029983 | 0 | 0 | 0
124 | 1.029983 | 0 | 0 | 0
125 | 1.03159 | 0.007876655 | 0.1358044 | 0
126 | 1.029983 | 0.007876655 | 0.1358044 | 0
127 | 1.028376 | 0 | 0 | 0
128 | 0.9721368 | 0.5907491 | 10.18533 | 0.5915651
129 | 0.9351795 | 0.8506787 | 14.66687 | 0.8125603
130 | 0.9175043 | 0.9530752 | 16.43233 | 0.890942
131 | 0.9094701 | 0.9924585 | 17.11135 | 0.9105849
132 | 0.9046496 | 1.016088 | 17.51877 | 0.9345564
133 | 0.9030427 | 1.031842 | 17.79038 | 0.9439222
134 | 0.9014359 | 1.031842 | 17.79038 | 0.9510731
135 | 0.8998291 | 1.039718 | 17.92618 | 0.9477065
136 | 0.8982222 | 1.055472 | 18.19779 | 0.9602491
137 | 0.8950085 | 1.063348 | 18.33359 | 0.9568318
138 | 0.8934017 | 1.063348 | 18.33359 | 0.9692732
139 | 0.8934017 | 1.079102 | 18.6052 | 0.9692732
140 | 0.8917949 | 1.086978 | 18.74101 | 0.9658053
141 | 0.890188 | 1.079102 | 18.6052 | 0.9711083
142 | 0.8869744 | 1.086978 | 18.74101 | 0.9763861
143 | 0.8869744 | 1.086978 | 18.74101 | 0.9763861
144 | 0.8821538 | 1.118485 | 19.28422 | 0.9902703
145 | 0.8773333 | 1.126362 | 19.42003 | 0.9918144
146 | 0.8725128 | 1.134238 | 19.55583 | 1.002016
147 | 0.870906 | 1.142115 | 19.69164 | 1.00018
148 | 0.870906 | 1.149992 | 19.82744 | 1.003382
149 | 0.8676923 | 1.142115 | 19.69164 | 1.008394
150 | 0.8644786 | 1.149992 | 19.82744 | 1.011508
151 | 0.8628718 | 1.165745 | 20.09905 | 1.009635
152 | 0.8580513 | 1.165745 | 20.09905 | 1.02138
153 | 0.8548376 | 1.181498 | 20.37066 | 1.007028
154 | 0.8532308 | 1.181498 | 20.37066 | 1.018634
155 | 0.8500171 | 1.189375 | 20.50646 | 1.023456
156 | 0.8484103 | 1.197252 | 20.64227 | 1.019608
157 | 0.8435897 | 1.197252 | 20.64227 | 1.01576
158 | 0.8419829 | 1.197252 | 20.64227 | 1.027177
159 | 0.8387692 | 1.213005 | 20.91388 | 1.025228
160 | 0.8146667 | 1.236635 | 21.32129 | 1.028328
161 | 0.7969915 | 1.252388 | 21.5929 | 1.020886
162 | 0.7889573 | 1.268141 | 21.86451 | 1.014925
163 | 0.7825299 | 1.268141 | 21.86451 | 1.015001
164 | 0.7761026 | 1.276018 | 22.00031 | 1.008812
165 | 0.7712821 | 1.268141 | 21.86451 | 1.00056
166 | 0.7664615 | 1.276018 | 22.00031 | 1.00866
167 | 0.7600342 | 1.283895 | 22.13612 | 1.002395
168 | 0.7503932 | 1.283895 | 22.13612 | 0.9958645
169 | 0.742359 | 1.283895 | 22.13612 | 0.9853596
170 | 0.7343248 | 1.291771 | 22.27192 | 0.9769556
171 | 0.7311111 | 1.283895 | 22.13612 | 0.9722727
172 | 0.7246838 | 1.291771 | 22.27192 | 0.9680455
173 | 0.7166496 | 1.291771 | 22.27192 | 0.9595909
174 | 0.7134359 | 1.291771 | 22.27192 | 0.9553637
175 | 0.7054017 | 1.299648 | 22.40773 | 0.9469091
176 | 0.6845128 | 1.299648 | 22.40773 | 0.9228111
177 | 0.6700513 | 1.299648 | 22.40773 | 0.9015482
178 | 0.6588034 | 1.307525 | 22.54353 | 0.8887904
179 | 0.6507692 | 1.299648 | 22.40773 | 0.8833861
180 | 0.6443419 | 1.299648 | 22.40773 | 0.8748303
181 | 0.6379145 | 1.307525 | 22.54353 | 0.8714004
182 | 0.6298803 | 1.307525 | 22.54353 | 0.8678692
183 | 0.6250598 | 1.307525 | 22.54353 | 0.8541875
184 | 0.6122051 | 1.315401 | 22.67933 | 0.8369747
185 | 0.6025641 | 1.307525 | 22.54353 | 0.8219135
186 | 0.5945299 | 1.307525 | 22.54353 | 0.8154586
187 | 0.5881026 | 1.307525 | 22.54353 | 0.8072699
188 | 0.5816752 | 1.315401 | 22.67933 | 0.7914113
189 | 0.5752479 | 1.315401 | 22.67933 | 0.7853362
190 | 0.5688205 | 1.307525 | 22.54353 | 0.7767297
191 | 0.5623932 | 1.315401 | 22.67933 | 0.7702749
192 | 0.5864957 | 1.307525 | 22.54353 | 0.7978281
193 | 0.5993504 | 1.307525 | 22.54353 | 0.8197619
194 | 0.6009573 | 1.307525 | 22.54353 | 0.8219135
195 | 0.5977436 | 1.307525 | 22.54353 | 0.8176102
196 | 0.5913162 | 1.315401 | 22.67933 | 0.8111554
197 | 0.5881026 | 1.299648 | 22.40773 | 0.802549
198 | 0.5800684 | 1.315401 | 22.67933 | 0.7960942
199 | 0.5752479 | 1.315401 | 22.67933 | 0.7853362
200 | 0.5607863 | 1.315401 | 22.67933 | 0.7726417
201 | 0.5511453 | 1.315401 | 22.67933 | 0.7574918
202 | 0.5431111 | 1.315401 | 22.67933 | 0.7444556
203 | 0.5366838 | 1.307525 | 22.54353 | 0.7336976
204 | 0.5286496 | 1.315401 | 22.67933 | 0.7293564
205 | 0.5222222 | 1.315401 | 22.67933 | 0.7206994
206 | 0.5174017 | 1.315401 | 22.67933 | 0.7120423
207 | 0.5125812 | 1.315401 | 22.67933 | 0.7033853
208 | 0.4868718 | 1.315401 | 22.67933 | 0.6648462
209 | 0.4691966 | 1.323278 | 22.81514 | 0.6449502
210 | 0.4579487 | 1.331155 | 22.95094 | 0.6319646
211 | 0.4499145 | 1.323278 | 22.81514 | 0.6225988
212 | 0.4418803 | 1.315401 | 22.67933 | 0.610322
213 | 0.435453 | 1.323278 | 22.81514 | 0.601665
214 | 0.4290256 | 1.307525 | 22.54353 | 0.5908436
215 | 0.4225983 | 1.323278 | 22.81514 | 0.5766304
216 | 0.4081368 | 1.315401 | 22.67933 | 0.5627082
217 | 0.3968889 | 1.323278 | 22.81514 | 0.5475584
218 | 0.3888547 | 1.315401 | 22.67933 | 0.5398759
219 | 0.3824274 | 1.315401 | 22.67933 | 0.5289913
220 | 0.3743932 | 1.315401 | 22.67933 | 0.5202836
221 | 0.3679658 | 1.323278 | 22.81514 | 0.5115759
222 | 0.3631453 | 1.315401 | 22.67933 | 0.4977804
223 | 0.3551111 | 1.323278 | 22.81514 | 0.4919837
224 | 0.3101197 | 1.315401 | 22.67933 | 0.4310299
225 | 0.2828034 | 1.323278 | 22.81514 | 0.3895672
226 | 0.266735 | 1.315401 | 22.67933 | 0.3657603
227 | 0.2554872 | 1.315401 | 22.67933 | 0.3548378
228 | 0.247453 | 1.323278 | 22.81514 | 0.3419535
229 | 0.2410256 | 1.315401 | 22.67933 | 0.3311321
230 | 0.2329915 | 1.323278 | 22.81514 | 0.3243609
231 | 0.2265641 | 1.331155 | 22.95094 | 0.3138181
232 | 0.2137094 | 1.323278 | 22.81514 | 0.2921754
233 | 0.2008547 | 1.323278 | 22.81514 | 0.2808225
234 | 0.1944274 | 1.323278 | 22.81514 | 0.2699379
235 | 0.1863932 | 1.315401 | 22.67933 | 0.2575472
236 | 0.1799658 | 1.315401 | 22.67933 | 0.2488902
237 | 0.1719316 | 1.323278 | 22.81514 | 0.2394611
238 | 0.1671111 | 1.323278 | 22.81514 | 0.2294118
239 | 0.1606838 | 1.315401 | 22.67933 | 0.2207548
240 | 0.1349744 | 1.323278 | 22.81514 | 0.1861266
241 | 0.1172991 | 1.323278 | 22.81514 | 0.1632689
242 | 0.1060513 | 1.323278 | 22.81514 | 0.1471698
243 | 0.09801709 | 1.323278 | 22.81514 | 0.1363485
244 | 0.08998291 | 1.323278 | 22.81514 | 0.1262613
245 | 0.08355556 | 1.323278 | 22.81514 | 0.1175536
246 | 0.07712821 | 1.323278 | 22.81514 | 0.1082131
247 | 0.06909402 | 1.331155 | 22.95094 | 0.09796135
248 | 0.05784615 | 1.323278 | 22.81514 | 0.07836908
249 | 0.04659829 | 1.323278 | 22.81514 | 0.06530757
250 | 0.0385641 | 1.323278 | 22.81514 | 0.0519423
251 | 0.03052991 | 1.331155 | 22.95094 | 0.0457153
252 | 0.02410256 | 1.323278 | 22.81514 | 0.03246394
253 | 0.01606838 | 1.323278 | 22.81514 | 0.02380689
254 | 0.009641026 | 1.331155 | 22.95094 | 0.01306151
255 | 0.004820513 | 1.323278 | 22.81514 | 0.008707676
256 |  |  |  | 0
257 |  |  |  | 0
258 |  |  |  | 0
259 |  |  |  | 0
260 |  |  |  | 0.00807485
261 |  |  |  | 0.00807485
262 |  |  |  | 0.00807485
263 |  |  |  | 0
264 |  |  |  | 0
265 |  |  |  | 0.00807485
266 |  |  |  | 0
267 |  |  |  | 0
268 |  |  |  | 0
269 |  |  |  | 0.00807485
270 |  |  |  | 0
271 |  |  |  | 0.008087507
272 |  |  |  | 0.008087507
273 |  |  |  | 0
274 |  |  |  | 0
275 |  |  |  | 0
276 |  |  |  | 0
277 |  |  |  | 0
278 |  |  |  | 0
279 |  |  |  | 0
280 |  |  |  | 0
281 |  |  |  | 0
282 |  |  |  | 0
283 |  |  |  | 0
284 |  |  |  | 0
285 |  |  |  | 0
286 |  |  |  | 0
287 |  |  |  | 0
288 |  |  |  | 0
289 |  |  |  | 0
290 |  |  |  | 0
291 |  |  |  | 0
292 |  |  |  | 0
293 |  |  |  | 0
294 |  |  |  | 0
295 |  |  |  | 0
296 |  |  |  | 0.008100163
297 |  |  |  | 0.008100163
298 |  |  |  | 0
299 |  |  |  | 0
300 |  |  |  | 0
301 |  |  |  | 0
302 |  |  |  | 0.00811282
303 |  |  |  | 0
304 |  |  |  | 0
305 |  |  |  | 0
306 |  |  |  | 0
307 |  |  |  | 0
308 |  |  |  | 0
309 |  |  |  | 0
310 |  |  |  | 0
311 |  |  |  | 0
312 |  |  |  | 0
313 |  |  |  | 0
314 |  |  |  | 0
315 |  |  |  | 0
316 |  |  |  | 0.00811282
317 |  |  |  | 0
318 |  |  |  | 0
319 |  |  |  | 0
320 |  |  |  | 0
321 |  |  |  | 0
322 |  |  |  | 0
323 |  |  |  | 0
324 |  |  |  | 0
325 |  |  |  | 0
326 |  |  |  | 0
327 |  |  |  | 0
328 |  |  |  | 0
329 |  |  |  | 0
330 |  |  |  | 0
331 |  |  |  | 0
332 |  |  |  | 0
333 |  |  |  | 0
334 |  |  |  | 0
335 |  |  |  | 0
336 |  |  |  | 0.008100163
337 |  |  |  | 0
338 |  |  |  | 0
339 |  |  |  | 0
340 |  |  |  | 0
341 |  |  |  | 0
342 |  |  |  | 0
343 |  |  |  | 0
344 |  |  |  | 0
345 |  |  |  | 0
346 |  |  |  | 0
347 |  |  |  | 0
348 |  |  |  | 0
349 |  |  |  | 0
350 |  |  |  | 0
351 |  |  |  | 0
352 |  |  |  | 0
353 |  |  |  | 0
354 |  |  |  | 0
355 |  |  |  | 0.00811282
356 |  |  |  | 0
357 |  |  |  | 0
358 |  |  |  | 0.00811282
359 |  |  |  | 0
360 |  |  |  | 0
361 |  |  |  | 0
362 |  |  |  | 0
363 |  |  |  | 0
364 |  |  |  | 0
365 |  |  |  | 0
366 |  |  |  | 0
367 |  |  |  | 0
368 |  |  |  | 0
369 |  |  |  | 0
370 |  |  |  | 0
371 |  |  |  | 0.00811282
372 |  |  |  | 0.008125476
373 |  |  |  | 0
374 |  |  |  | 0
375 |  |  |  | 0.008125476
376 |  |  |  | 0
377 |  |  |  | 0
378 |  |  |  | 0.00811282
379 |  |  |  | 0
380 |  |  |  | 0
381 |  |  |  | 0.008125476
382 |  |  |  | 0.00811282
383 |  |  |  | 0
384 |  |  |  | 0.5742889
385 |  |  |  | 0.7955373
386 |  |  |  | 0.8744506
387 |  |  |  | 0.9026113
388 |  |  |  | 0.919204
389 |  |  |  | 0.9317972
390 |  |  |  | 0.9301392
391 |  |  |  | 0.9355689
392 |  |  |  | 0.9480482
393 |  |  |  | 0.9517059
394 |  |  |  | 0.9499973
395 |  |  |  | 0.9640713
396 |  |  |  | 0.9693617
397 |  |  |  | 0.9606034
398 |  |  |  | 0.964122
399 |  |  |  | 0.964122
400 |  |  |  | 0.9866758
401 |  |  |  | 0.9881946
402 |  |  |  | 0.9896375
403 |  |  |  | 0.9946748
404 |  |  |  | 1.001535
405 |  |  |  | 0.9910044
406 |  |  |  | 0.9941432
407 |  |  |  | 1.005888
408 |  |  |  | 1.000269
409 |  |  |  | 1.009989
410 |  |  |  | 1.008091
411 |  |  |  | 1.010989
412 |  |  |  | 1.01576
413 |  |  |  | 1.009989
414 |  |  |  | 1.008065
415 |  |  |  | 1.017431
416 |  |  |  | 1.007445
417 |  |  |  | 0.9981426
418 |  |  |  | 1.000509
419 |  |  |  | 0.9923586
420 |  |  |  | 0.9903209
421 |  |  |  | 0.9780947
422 |  |  |  | 0.9780188
423 |  |  |  | 0.9758039
424 |  |  |  | 0.9634258
425 |  |  |  | 0.9531108
426 |  |  |  | 0.9485798
427 |  |  |  | 0.9386697
428 |  |  |  | 0.9361258
429 |  |  |  | 0.9257474
430 |  |  |  | 0.9215961
431 |  |  |  | 0.916774
432 |  |  |  | 0.8896258
433 |  |  |  | 0.8708309
434 |  |  |  | 0.8614018
435 |  |  |  | 0.845771
436 |  |  |  | 0.8374177
437 |  |  |  | 0.834089
438 |  |  |  | 0.8235841
439 |  |  |  | 0.8172812
440 |  |  |  | 0.8052955
441 |  |  |  | 0.7878675
442 |  |  |  | 0.7773626
443 |  |  |  | 0.7689586
444 |  |  |  | 0.7651364
445 |  |  |  | 0.7566818
446 |  |  |  | 0.7437469
447 |  |  |  | 0.7397727
448 |  |  |  | 0.7668577
449 |  |  |  | 0.7836655
450 |  |  |  | 0.7857665
451 |  |  |  | 0.7815645
452 |  |  |  | 0.7778182
453 |  |  |  | 0.7643264
454 |  |  |  | 0.7630227
455 |  |  |  | 0.7566818
456 |  |  |  | 0.7376591
457 |  |  |  | 0.7249773
458 |  |  |  | 0.7144091
459 |  |  |  | 0.7017273
460 |  |  |  | 0.6953864
461 |  |  |  | 0.6869318
462 |  |  |  | 0.6805909
463 |  |  |  | 0.67425
464 |  |  |  | 0.6404318
465 |  |  |  | 0.6208775
466 |  |  |  | 0.6096006
467 |  |  |  | 0.595362
468 |  |  |  | 0.58125
469 |  |  |  | 0.5762254
470 |  |  |  | 0.5609616
471 |  |  |  | 0.559215
472 |  |  |  | 0.5368636
473 |  |  |  | 0.5251943
474 |  |  |  | 0.5115
475 |  |  |  | 0.5030455
476 |  |  |  | 0.4924773
477 |  |  |  | 0.4869211
478 |  |  |  | 0.4776818
479 |  |  |  | 0.4699107
480 |  |  |  | 0.4079318
481 |  |  |  | 0.3742276
482 |  |  |  | 0.3508636
483 |  |  |  | 0.3360682
484 |  |  |  | 0.3274491
485 |  |  |  | 0.3170455
486 |  |  |  | 0.3083125
487 |  |  |  | 0.3015919
488 |  |  |  | 0.282797
489 |  |  |  | 0.2657866
490 |  |  |  | 0.2572814
491 |  |  |  | 0.2451818
492 |  |  |  | 0.2367273
493 |  |  |  | 0.2275133
494 |  |  |  | 0.2211345
495 |  |  |  | 0.2113636
496 |  |  |  | 0.1786086
497 |  |  |  | 0.1552194
498 |  |  |  | 0.1403353
499 |  |  |  | 0.1297039
500 |  |  |  | 0.1190724
501 |  |  |  | 0.1105672
502 |  |  |  | 0.1020621
503 |  |  |  | 0.09197482
504 |  |  |  | 0.07654654
505 |  |  |  | 0.06166249
506 |  |  |  | 0.05103103
507 |  |  |  | 0.04064004
508 |  |  |  | 0.03189439
509 |  |  |  | 0.02126293
510 |  |  |  | 0.0128337
511 |  |  |  | 0.006378879