## Summary
0
Time | 2023-08-27 12:35
ID | N002_08272023_LM_3
Pixel | 1
Pixel Area | 0.058
Irradiance | 100
Panel Temperature | 0
Voc | 1.013915
Isc | 1.252388
Vmp | 0.8082393
Imp | 1.173622
Pmp | 0.9485671
FF | 0.7470123
Eff | 0.1635461

## Data
| Voltage | Current | Current Density | Power
0 | 1.013915 | 0 | 0 | 0
1 | 1.013915 | 0.007876655 | 0.1358044 | 0
2 | 1.013915 | 0 | 0 | 0
3 | 1.013915 | 0.007876655 | 0.1358044 | 0.01642814
4 | 1.013915 | 0 | 0 | 0.008226728
5 | 1.013915 | 0.007876655 | 0.1358044 | 0.008226728
6 | 1.013915 | 0 | 0 | 0
7 | 1.013915 | 0 | 0 | 0
8 | 1.013915 | 0 | 0 | 0
9 | 1.013915 | 0 | 0 | 0
10 | 1.013915 | 0 | 0 | 0
11 | 1.015521 | 0 | 0 | 0
12 | 1.015521 | 0 | 0 | 0
13 | 1.015521 | 0 | 0 | 0
14 | 1.015521 | 0 | 0 | 0.008226728
15 | 1.013915 | 0.007876655 | 0.1358044 | 0
16 | 1.013915 | 0 | 0 | 0
17 | 1.013915 | 0 | 0 | 0.008226728
18 | 1.015521 | 0 | 0 | 0.008226728
19 | 1.015521 | 0 | 0 | 0
20 | 1.013915 | 0 | 0 | 0.008239385
21 | 1.015521 | 0 | 0 | 0
22 | 1.015521 | 0 | 0 | 0
23 | 1.015521 | 0 | 0 | 0
24 | 1.015521 | 0 | 0 | 0.008226728
25 | 1.015521 | 0 | 0 | 0
26 | 1.015521 | 0 | 0 | 0
27 | 1.015521 | 0 | 0 | 0
28 | 1.013915 | 0 | 0 | 0
29 | 1.017128 | 0.007876655 | 0.1358044 | 0.008226728
30 | 1.015521 | 0 | 0 | 0
31 | 1.013915 | 0 | 0 | 0.008226728
32 | 1.015521 | 0 | 0 | 0
33 | 1.015521 | 0 | 0 | 0
34 | 1.015521 | 0 | 0 | 0
35 | 1.017128 | 0 | 0 | 0.008226728
36 | 1.015521 | 0 | 0 | 0
37 | 1.015521 | 0 | 0 | 0
38 | 1.015521 | 0 | 0 | 0.008239385
39 | 1.015521 | 0 | 0 | 0.008226728
40 | 1.013915 | 0 | 0 | 0.008239385
41 | 1.015521 | 0 | 0 | 0
42 | 1.015521 | 0 | 0 | 0
43 | 1.015521 | 0 | 0 | 0
44 | 1.013915 | 0 | 0 | 0
45 | 1.015521 | 0 | 0 | 0
46 | 1.017128 | 0.007876655 | 0.1358044 | 0
47 | 1.015521 | 0 | 0 | 0
48 | 1.015521 | 0.007876655 | 0.1358044 | 0.008226728
49 | 1.013915 | 0 | 0 | 0
50 | 1.013915 | 0 | 0 | 0
51 | 1.015521 | 0.007876655 | 0.1358044 | 0.008239385
52 | 1.013915 | 0 | 0 | 0
53 | 1.015521 | 0 | 0 | 0
54 | 1.015521 | 0 | 0 | 0
55 | 1.015521 | 0.007876655 | 0.1358044 | 0
56 | 1.015521 | 0 | 0 | 0
57 | 1.015521 | 0 | 0 | 0.008252041
58 | 1.015521 | 0 | 0 | 0.008252041
59 | 1.015521 | 0 | 0 | 0.008226728
60 | 1.015521 | 0.007876655 | 0.1358044 | 0
61 | 1.015521 | 0 | 0 | 0
62 | 1.013915 | 0 | 0 | 0
63 | 1.015521 | 0 | 0 | 0
64 | 1.013915 | 0 | 0 | 0
65 | 1.015521 | 0 | 0 | 0
66 | 1.013915 | 0.007876655 | 0.1358044 | 0.008239385
67 | 1.015521 | 0 | 0 | 0
68 | 1.015521 | 0.007876655 | 0.1358044 | 0.008226728
69 | 1.015521 | 0 | 0 | 0
70 | 1.013915 | 0 | 0 | 0
71 | 1.017128 | 0 | 0 | 0
72 | 1.015521 | 0 | 0 | 0
73 | 1.015521 | 0 | 0 | 0.008239385
74 | 1.015521 | 0 | 0 | 0
75 | 1.013915 | 0 | 0 | 0
76 | 1.013915 | 0 | 0 | 0
77 | 1.015521 | 0 | 0 | 0
78 | 1.013915 | 0 | 0 | 0
79 | 1.017128 | 0 | 0 | 0.008239385
80 | 1.013915 | 0 | 0 | 0.008226728
81 | 1.015521 | 0 | 0 | 0.008226728
82 | 1.015521 | 0 | 0 | 0
83 | 1.015521 | 0 | 0 | 0
84 | 1.013915 | 0 | 0 | 0
85 | 1.015521 | 0 | 0 | 0.008226728
86 | 1.015521 | 0 | 0 | 0
87 | 1.017128 | 0 | 0 | 0
88 | 1.015521 | 0 | 0 | 0
89 | 1.015521 | 0.007876655 | 0.1358044 | 0
90 | 1.013915 | 0 | 0 | 0
91 | 1.015521 | 0.007876655 | 0.1358044 | 0
92 | 1.015521 | 0 | 0 | 0
93 | 1.015521 | 0 | 0 | 0.008239385
94 | 1.015521 | 0 | 0 | 0
95 | 1.013915 | 0 | 0 | 0
96 | 1.015521 | 0 | 0 | 0
97 | 1.015521 | 0 | 0 | 0
98 | 1.015521 | 0 | 0 | 0
99 | 1.013915 | 0 | 0 | 0.008239385
100 | 1.015521 | 0 | 0 | 0.008239385
101 | 1.015521 | 0 | 0 | 0
102 | 1.013915 | 0 | 0 | 0
103 | 1.015521 | 0 | 0 | 0
104 | 1.013915 | 0 | 0 | 0.008239385
105 | 1.015521 | 0 | 0 | 0
106 | 1.015521 | 0.007876655 | 0.1358044 | 0
107 | 1.015521 | 0.007876655 | 0.1358044 | 0.008239385
108 | 1.013915 | 0 | 0 | 0
109 | 1.012308 | 0 | 0 | 0
110 | 1.015521 | 0 | 0 | 0
111 | 1.015521 | 0 | 0 | 0
112 | 1.015521 | 0 | 0 | 0
113 | 1.013915 | 0 | 0 | 0
114 | 1.013915 | 0.007876655 | 0.1358044 | 0
115 | 1.013915 | 0.007876655 | 0.1358044 | 0
116 | 1.015521 | 0 | 0 | 0
117 | 1.015521 | 0 | 0 | 0.008239385
118 | 1.013915 | 0.007876655 | 0.1358044 | 0
119 | 1.015521 | 0 | 0 | 0.008226728
120 | 1.013915 | 0 | 0 | 0
121 | 1.015521 | 0 | 0 | 0
122 | 1.015521 | 0 | 0 | 0.008239385
123 | 1.013915 | 0 | 0 | 0
124 | 1.013915 | 0 | 0 | 0
125 | 1.013915 | 0 | 0 | 0
126 | 1.013915 | 0 | 0 | 0
127 | 1.013915 | 0 | 0 | 0
128 | 0.9528547 | 0.5828725 | 10.04953 | 0.5703781
129 | 0.9158974 | 0.8349254 | 14.39527 | 0.7895255
130 | 0.8998291 | 0.9373219 | 16.16072 | 0.865705
131 | 0.8917949 | 0.9767052 | 16.83975 | 0.9010166
132 | 0.8853675 | 1.000335 | 17.24716 | 0.9246843
133 | 0.8837607 | 1.000335 | 17.24716 | 0.9213936
134 | 0.8837607 | 1.008212 | 17.38296 | 0.9268232
135 | 0.8821538 | 1.023965 | 17.65457 | 0.9338982
136 | 0.8789402 | 1.023965 | 17.65457 | 0.9446562
137 | 0.8757265 | 1.039718 | 17.92618 | 0.9429603
138 | 0.8741197 | 1.039718 | 17.92618 | 0.94658
139 | 0.8725128 | 1.047595 | 18.06198 | 0.9431628
140 | 0.870906 | 1.055472 | 18.19779 | 0.9571356
141 | 0.8692991 | 1.055472 | 18.19779 | 0.9554016
142 | 0.8660855 | 1.063348 | 18.33359 | 0.9536677
143 | 0.8660855 | 1.063348 | 18.33359 | 0.9658306
144 | 0.8596581 | 1.094855 | 18.87681 | 0.9725892
145 | 0.8532308 | 1.094855 | 18.87681 | 0.9809551
146 | 0.8516239 | 1.102732 | 19.01262 | 0.9791452
147 | 0.8484103 | 1.102732 | 19.01262 | 0.9823473
148 | 0.8451966 | 1.118485 | 19.28422 | 0.987334
149 | 0.8435897 | 1.126362 | 19.42003 | 0.9972314
150 | 0.8419829 | 1.118485 | 19.28422 | 0.9904475
151 | 0.8387692 | 1.126362 | 19.42003 | 0.9885996
152 | 0.8339487 | 1.142115 | 19.69164 | 0.9965226
153 | 0.8275214 | 1.142115 | 19.69164 | 0.9975984
154 | 0.8259145 | 1.149992 | 19.82744 | 1.002395
155 | 0.8227009 | 1.142115 | 19.69164 | 0.9985983
156 | 0.8194872 | 1.157868 | 19.96325 | 0.9948013
157 | 0.8162735 | 1.157868 | 19.96325 | 0.9995222
158 | 0.811453 | 1.173622 | 20.23485 | 1.008888
159 | 0.8082393 | 1.173622 | 20.23485 | 1.013533
160 | 0.7825299 | 1.189375 | 20.50646 | 1.003471
161 | 0.761641 | 1.205128 | 20.77807 | 0.9941179
162 | 0.752 | 1.197252 | 20.64227 | 0.990245
163 | 0.7439658 | 1.213005 | 20.91388 | 0.9801198
164 | 0.7391453 | 1.213005 | 20.91388 | 0.9780947
165 | 0.7343248 | 1.213005 | 20.91388 | 0.9740193
166 | 0.7295043 | 1.220882 | 21.04968 | 0.9658686
167 | 0.7262906 | 1.220882 | 21.04968 | 0.9657167
168 | 0.7150427 | 1.220882 | 21.04968 | 0.9554649
169 | 0.7054017 | 1.213005 | 20.91388 | 0.9510478
170 | 0.6989744 | 1.220882 | 21.04968 | 0.9485798
171 | 0.692547 | 1.220882 | 21.04968 | 0.9345437
172 | 0.6861197 | 1.220882 | 21.04968 | 0.9319744
173 | 0.6812991 | 1.220882 | 21.04968 | 0.9257474
174 | 0.6780855 | 1.228758 | 21.18549 | 0.9174448
175 | 0.6684444 | 1.236635 | 21.32129 | 0.9112178
176 | 0.6491624 | 1.228758 | 21.18549 | 0.8821584
177 | 0.633094 | 1.228758 | 21.18549 | 0.8740076
178 | 0.6250598 | 1.228758 | 21.18549 | 0.8635027
179 | 0.6170256 | 1.236635 | 21.32129 | 0.8487959
180 | 0.6122051 | 1.244511 | 21.45709 | 0.8445939
181 | 0.6057778 | 1.244511 | 21.45709 | 0.834089
182 | 0.6009573 | 1.244511 | 21.45709 | 0.8306591
183 | 0.5945299 | 1.244511 | 21.45709 | 0.8193822
184 | 0.5816752 | 1.244511 | 21.45709 | 0.8074091
185 | 0.5720342 | 1.244511 | 21.45709 | 0.7947273
186 | 0.564 | 1.244511 | 21.45709 | 0.7841591
187 | 0.5575726 | 1.244511 | 21.45709 | 0.7735909
188 | 0.5511453 | 1.244511 | 21.45709 | 0.769718
189 | 0.5447179 | 1.244511 | 21.45709 | 0.7566818
190 | 0.5382906 | 1.252388 | 21.5929 | 0.7503409
191 | 0.5334701 | 1.244511 | 21.45709 | 0.7442025
192 | 0.5575726 | 1.244511 | 21.45709 | 0.7689586
193 | 0.5672137 | 1.244511 | 21.45709 | 0.7857665
194 | 0.5704274 | 1.244511 | 21.45709 | 0.7905
195 | 0.5672137 | 1.244511 | 21.45709 | 0.7815645
196 | 0.5623932 | 1.244511 | 21.45709 | 0.7799318
197 | 0.5575726 | 1.236635 | 21.32129 | 0.7782232
198 | 0.5511453 | 1.244511 | 21.45709 | 0.76725
199 | 0.5463248 | 1.244511 | 21.45709 | 0.7521508
200 | 0.5334701 | 1.244511 | 21.45709 | 0.7397727
201 | 0.5222222 | 1.244511 | 21.45709 | 0.7249773
202 | 0.5157949 | 1.244511 | 21.45709 | 0.7208133
203 | 0.5093675 | 1.252388 | 21.5929 | 0.7080682
204 | 0.5029402 | 1.244511 | 21.45709 | 0.703803
205 | 0.4965128 | 1.252388 | 21.5929 | 0.6952978
206 | 0.4900855 | 1.244511 | 21.45709 | 0.6846663
207 | 0.4836581 | 1.252388 | 21.5929 | 0.67425
208 | 0.4611624 | 1.252388 | 21.5929 | 0.6383182
209 | 0.445094 | 1.260265 | 21.7287 | 0.6230038
210 | 0.4338462 | 1.252388 | 21.5929 | 0.6059935
211 | 0.4274188 | 1.260265 | 21.7287 | 0.5939318
212 | 0.4209915 | 1.252388 | 21.5929 | 0.5868568
213 | 0.4145641 | 1.252388 | 21.5929 | 0.5749091
214 | 0.4065299 | 1.244511 | 21.45709 | 0.5753774
215 | 0.4001026 | 1.260265 | 21.7287 | 0.559215
216 | 0.3872479 | 1.252388 | 21.5929 | 0.544331
217 | 0.376 | 1.252388 | 21.5929 | 0.5283205
218 | 0.3695726 | 1.252388 | 21.5929 | 0.5166892
219 | 0.3631453 | 1.252388 | 21.5929 | 0.508184
220 | 0.3567179 | 1.244511 | 21.45709 | 0.4975525
221 | 0.3502906 | 1.260265 | 21.7287 | 0.4911737
222 | 0.3454701 | 1.260265 | 21.7287 | 0.4826685
223 | 0.3390427 | 1.260265 | 21.7287 | 0.4699107
224 | 0.2940513 | 1.252388 | 21.5929 | 0.4170951
225 | 0.266735 | 1.260265 | 21.7287 | 0.3742276
226 | 0.2522735 | 1.252388 | 21.5929 | 0.3572046
227 | 0.2442393 | 1.260265 | 21.7287 | 0.3423332
228 | 0.2345983 | 1.260265 | 21.7287 | 0.3315372
229 | 0.2297778 | 1.252388 | 21.5929 | 0.3208424
230 | 0.2217436 | 1.260265 | 21.7287 | 0.3122866
231 | 0.2169231 | 1.260265 | 21.7287 | 0.3037308
232 | 0.2024615 | 1.252388 | 21.5929 | 0.2861636
233 | 0.1912137 | 1.260265 | 21.7287 | 0.2695076
234 | 0.1847863 | 1.260265 | 21.7287 | 0.2572814
235 | 0.178359 | 1.260265 | 21.7287 | 0.2502571
236 | 0.1703248 | 1.260265 | 21.7287 | 0.2381448
237 | 0.1655043 | 1.252388 | 21.5929 | 0.2296396
238 | 0.1574701 | 1.268141 | 21.86451 | 0.2224507
239 | 0.1542564 | 1.260265 | 21.7287 | 0.2138949
240 | 0.128547 | 1.260265 | 21.7287 | 0.1796718
241 | 0.1108718 | 1.260265 | 21.7287 | 0.1561433
242 | 0.1012308 | 1.268141 | 21.86451 | 0.1403353
243 | 0.09319658 | 1.260265 | 21.7287 | 0.1297039
244 | 0.08516239 | 1.260265 | 21.7287 | 0.1197812
245 | 0.08034188 | 1.260265 | 21.7287 | 0.1112254
246 | 0.07230769 | 1.260265 | 21.7287 | 0.09993577
247 | 0.06748718 | 1.268141 | 21.86451 | 0.09568318
248 | 0.05302564 | 1.260265 | 21.7287 | 0.07700218
249 | 0.04338462 | 1.268141 | 21.86451 | 0.0595362
250 | 0.03535043 | 1.268141 | 21.86451 | 0.05133479
251 | 0.02731624 | 1.260265 | 21.7287 | 0.04277899
252 | 0.02249573 | 1.268141 | 21.86451 | 0.03208424
253 | 0.01606838 | 1.260265 | 21.7287 | 0.02352844
254 | 0.01124786 | 1.260265 | 21.7287 | 0.0128337
255 | 0.004820513 | 1.252388 | 21.5929 | 0.008555798
256 |  |  |  | 0
257 |  |  |  | 0
258 |  |  |  | 0.008049537
259 |  |  |  | 0.008062194
260 |  |  |  | 0
261 |  |  |  | 0
262 |  |  |  | 0
263 |  |  |  | 0
264 |  |  |  | 0
265 |  |  |  | 0
266 |  |  |  | 0
267 |  |  |  | 0
268 |  |  |  | 0
269 |  |  |  | 0.008049537
270 |  |  |  | 0
271 |  |  |  | 0
272 |  |  |  | 0
273 |  |  |  | 0
274 |  |  |  | 0.00807485
275 |  |  |  | 0
276 |  |  |  | 0
277 |  |  |  | 0
278 |  |  |  | 0
279 |  |  |  | 0
280 |  |  |  | 0
281 |  |  |  | 0
282 |  |  |  | 0
283 |  |  |  | 0
284 |  |  |  | 0.00807485
285 |  |  |  | 0.00807485
286 |  |  |  | 0
287 |  |  |  | 0.008062194
288 |  |  |  | 0
289 |  |  |  | 0
290 |  |  |  | 0
291 |  |  |  | 0
292 |  |  |  | 0
293 |  |  |  | 0
294 |  |  |  | 0
295 |  |  |  | 0.00807485
296 |  |  |  | 0
297 |  |  |  | 0
298 |  |  |  | 0
299 |  |  |  | 0
300 |  |  |  | 0.008062194
301 |  |  |  | 0
302 |  |  |  | 0.00807485
303 |  |  |  | 0
304 |  |  |  | 0.00807485
305 |  |  |  | 0
306 |  |  |  | 0
307 |  |  |  | 0
308 |  |  |  | 0
309 |  |  |  | 0.008062194
310 |  |  |  | 0.00807485
311 |  |  |  | 0
312 |  |  |  | 0
313 |  |  |  | 0
314 |  |  |  | 0
315 |  |  |  | 0
316 |  |  |  | 0.00807485
317 |  |  |  | 0
318 |  |  |  | 0
319 |  |  |  | 0
320 |  |  |  | 0
321 |  |  |  | 0
322 |  |  |  | 0
323 |  |  |  | 0
324 |  |  |  | 0
325 |  |  |  | 0
326 |  |  |  | 0
327 |  |  |  | 0
328 |  |  |  | 0
329 |  |  |  | 0
330 |  |  |  | 0
331 |  |  |  | 0.008062194
332 |  |  |  | 0
333 |  |  |  | 0
334 |  |  |  | 0
335 |  |  |  | 0
336 |  |  |  | 0
337 |  |  |  | 0
338 |  |  |  | 0
339 |  |  |  | 0
340 |  |  |  | 0.00807485
341 |  |  |  | 0
342 |  |  |  | 0
343 |  |  |  | 0
344 |  |  |  | 0
345 |  |  |  | 0.008062194
346 |  |  |  | 0
347 |  |  |  | 0
348 |  |  |  | 0
349 |  |  |  | 0
350 |  |  |  | 0
351 |  |  |  | 0
352 |  |  |  | 0
353 |  |  |  | 0
354 |  |  |  | 0
355 |  |  |  | 0
356 |  |  |  | 0
357 |  |  |  | 0
358 |  |  |  | 0
359 |  |  |  | 0.008062194
360 |  |  |  | 0.008062194
361 |  |  |  | 0
362 |  |  |  | 0
363 |  |  |  | 0
364 |  |  |  | 0
365 |  |  |  | 0
366 |  |  |  | 0
367 |  |  |  | 0.008062194
368 |  |  |  | 0.00807485
369 |  |  |  | 0
370 |  |  |  | 0
371 |  |  |  | 0
372 |  |  |  | 0
373 |  |  |  | 0
374 |  |  |  | 0
375 |  |  |  | 0
376 |  |  |  | 0.00807485
377 |  |  |  | 0
378 |  |  |  | 0
379 |  |  |  | 0.008062194
380 |  |  |  | 0
381 |  |  |  | 0
382 |  |  |  | 0
383 |  |  |  | 0
384 |  |  |  | 0.5676443
385 |  |  |  | 0.7614786
386 |  |  |  | 0.8479479
387 |  |  |  | 0.8757289
388 |  |  |  | 0.8920938
389 |  |  |  | 0.8958781
390 |  |  |  | 0.9098762
391 |  |  |  | 0.9082308
392 |  |  |  | 0.9119012
393 |  |  |  | 0.9241401
394 |  |  |  | 0.9224567
395 |  |  |  | 0.9276965
396 |  |  |  | 0.9276965
397 |  |  |  | 0.9312024
398 |  |  |  | 0.9363789
399 |  |  |  | 0.9346576
400 |  |  |  | 0.9414162
401 |  |  |  | 0.9497442
402 |  |  |  | 0.9511743
403 |  |  |  | 0.956123
404 |  |  |  | 0.9543258
405 |  |  |  | 0.9574267
406 |  |  |  | 0.964122
407 |  |  |  | 0.9622994
408 |  |  |  | 0.9682733
409 |  |  |  | 0.9693238
410 |  |  |  | 0.9759178
411 |  |  |  | 0.9684252
412 |  |  |  | 0.966552
413 |  |  |  | 0.9758166
414 |  |  |  | 0.9739181
415 |  |  |  | 0.9682227
416 |  |  |  | 0.9628563
417 |  |  |  | 0.9475293
418 |  |  |  | 0.933797
419 |  |  |  | 0.9279117
420 |  |  |  | 0.9260006
421 |  |  |  | 0.9239882
422 |  |  |  | 0.925874
423 |  |  |  | 0.9140528
424 |  |  |  | 0.9136225
425 |  |  |  | 0.9015482
426 |  |  |  | 0.8934987
427 |  |  |  | 0.8854491
428 |  |  |  | 0.879412
429 |  |  |  | 0.8713624
430 |  |  |  | 0.8707676
431 |  |  |  | 0.8518841
432 |  |  |  | 0.8291024
433 |  |  |  | 0.8232297
434 |  |  |  | 0.8059663
435 |  |  |  | 0.7987774
436 |  |  |  | 0.7877409
437 |  |  |  | 0.7824758
438 |  |  |  | 0.7763627
439 |  |  |  | 0.7682119
440 |  |  |  | 0.753948
441 |  |  |  | 0.7396841
442 |  |  |  | 0.7381274
443 |  |  |  | 0.7258253
444 |  |  |  | 0.7176239
445 |  |  |  | 0.7114728
446 |  |  |  | 0.7032714
447 |  |  |  | 0.6928171
448 |  |  |  | 0.7188895
449 |  |  |  | 0.7376464
450 |  |  |  | 0.7350898
451 |  |  |  | 0.7401777
452 |  |  |  | 0.727458
453 |  |  |  | 0.7258253
454 |  |  |  | 0.7131941
455 |  |  |  | 0.707081
456 |  |  |  | 0.6907794
457 |  |  |  | 0.6786671
458 |  |  |  | 0.666327
459 |  |  |  | 0.6643147
460 |  |  |  | 0.6520632
461 |  |  |  | 0.6439124
462 |  |  |  | 0.6415962
463 |  |  |  | 0.6354072
464 |  |  |  | 0.602804
465 |  |  |  | 0.5838319
466 |  |  |  | 0.5714539
467 |  |  |  | 0.5590758
468 |  |  |  | 0.5474445
469 |  |  |  | 0.5392431
470 |  |  |  | 0.5343197
471 |  |  |  | 0.5228402
472 |  |  |  | 0.5043871
473 |  |  |  | 0.4951225
474 |  |  |  | 0.4848074
475 |  |  |  | 0.4736317
476 |  |  |  | 0.4662403
477 |  |  |  | 0.4551786
478 |  |  |  | 0.4469771
479 |  |  |  | 0.4462684
480 |  |  |  | 0.3857829
481 |  |  |  | 0.3527748
482 |  |  |  | 0.3321447
483 |  |  |  | 0.3197666
484 |  |  |  | 0.3134257
485 |  |  |  | 0.3011995
486 |  |  |  | 0.2908845
487 |  |  |  | 0.2826324
488 |  |  |  | 0.2661283
489 |  |  |  | 0.2516873
490 |  |  |  | 0.242853
491 |  |  |  | 0.2296396
492 |  |  |  | 0.2248681
493 |  |  |  | 0.2145531
494 |  |  |  | 0.206301
495 |  |  |  | 0.199264
496 |  |  |  | 0.1691669
497 |  |  |  | 0.1444107
498 |  |  |  | 0.1340957
499 |  |  |  | 0.1237806
500 |  |  |  | 0.1134656
501 |  |  |  | 0.1031505
502 |  |  |  | 0.09696149
503 |  |  |  | 0.08870945
504 |  |  |  | 0.07057267
505 |  |  |  | 0.05811867
506 |  |  |  | 0.04744924
507 |  |  |  | 0.03943767
508 |  |  |  | 0.03132485
509 |  |  |  | 0.0206301
510 |  |  |  | 0.012454
511 |  |  |  | 0.008302668
512 |  |  |  | 0
513 |  |  |  | 0.007986255
514 |  |  |  | 0
515 |  |  |  | 0.007986255
516 |  |  |  | 0
517 |  |  |  | 0.007986255
518 |  |  |  | 0
519 |  |  |  | 0
520 |  |  |  | 0
521 |  |  |  | 0
522 |  |  |  | 0
523 |  |  |  | 0
524 |  |  |  | 0
525 |  |  |  | 0
526 |  |  |  | 0
527 |  |  |  | 0.007986255
528 |  |  |  | 0
529 |  |  |  | 0
530 |  |  |  | 0
531 |  |  |  | 0
532 |  |  |  | 0
533 |  |  |  | 0
534 |  |  |  | 0
535 |  |  |  | 0
536 |  |  |  | 0
537 |  |  |  | 0
538 |  |  |  | 0
539 |  |  |  | 0
540 |  |  |  | 0
541 |  |  |  | 0.008011568
542 |  |  |  | 0
543 |  |  |  | 0
544 |  |  |  | 0
545 |  |  |  | 0
546 |  |  |  | 0
547 |  |  |  | 0
548 |  |  |  | 0
549 |  |  |  | 0
550 |  |  |  | 0
551 |  |  |  | 0
552 |  |  |  | 0
553 |  |  |  | 0
554 |  |  |  | 0
555 |  |  |  | 0
556 |  |  |  | 0
557 |  |  |  | 0
558 |  |  |  | 0.008011568
559 |  |  |  | 0
560 |  |  |  | 0.007998911
561 |  |  |  | 0
562 |  |  |  | 0
563 |  |  |  | 0.007998911
564 |  |  |  | 0
565 |  |  |  | 0
566 |  |  |  | 0
567 |  |  |  | 0.007998911
568 |  |  |  | 0
569 |  |  |  | 0
570 |  |  |  | 0
571 |  |  |  | 0
572 |  |  |  | 0.007998911
573 |  |  |  | 0
574 |  |  |  | 0
575 |  |  |  | 0
576 |  |  |  | 0
577 |  |  |  | 0
578 |  |  |  | 0.007986255
579 |  |  |  | 0
580 |  |  |  | 0.007998911
581 |  |  |  | 0
582 |  |  |  | 0
583 |  |  |  | 0
584 |  |  |  | 0
585 |  |  |  | 0
586 |  |  |  | 0
587 |  |  |  | 0
588 |  |  |  | 0
589 |  |  |  | 0
590 |  |  |  | 0
591 |  |  |  | 0
592 |  |  |  | 0
593 |  |  |  | 0
594 |  |  |  | 0
595 |  |  |  | 0
596 |  |  |  | 0
597 |  |  |  | 0
598 |  |  |  | 0
599 |  |  |  | 0
600 |  |  |  | 0
601 |  |  |  | 0.007998911
602 |  |  |  | 0
603 |  |  |  | 0.007998911
604 |  |  |  | 0
605 |  |  |  | 0
606 |  |  |  | 0
607 |  |  |  | 0
608 |  |  |  | 0
609 |  |  |  | 0
610 |  |  |  | 0
611 |  |  |  | 0
612 |  |  |  | 0
613 |  |  |  | 0
614 |  |  |  | 0
615 |  |  |  | 0
616 |  |  |  | 0
617 |  |  |  | 0
618 |  |  |  | 0.007998911
619 |  |  |  | 0.007998911
620 |  |  |  | 0
621 |  |  |  | 0
622 |  |  |  | 0
623 |  |  |  | 0
624 |  |  |  | 0
625 |  |  |  | 0
626 |  |  |  | 0.007986255
627 |  |  |  | 0.007986255
628 |  |  |  | 0
629 |  |  |  | 0
630 |  |  |  | 0.007986255
631 |  |  |  | 0
632 |  |  |  | 0
633 |  |  |  | 0
634 |  |  |  | 0
635 |  |  |  | 0
636 |  |  |  | 0
637 |  |  |  | 0
638 |  |  |  | 0
639 |  |  |  | 0
640 |  |  |  | 0.5553928
641 |  |  |  | 0.7647061
642 |  |  |  | 0.8434295
643 |  |  |  | 0.8710207
644 |  |  |  | 0.8856643
645 |  |  |  | 0.8840569
646 |  |  |  | 0.891018
647 |  |  |  | 0.9032948
648 |  |  |  | 0.9000041
649 |  |  |  | 0.910509
650 |  |  |  | 0.9088383
651 |  |  |  | 0.9140402
652 |  |  |  | 0.9192167
653 |  |  |  | 0.9175207
654 |  |  |  | 0.9209506
655 |  |  |  | 0.9209506
656 |  |  |  | 0.941201
657 |  |  |  | 0.934164
658 |  |  |  | 0.9391127
659 |  |  |  | 0.9355689
660 |  |  |  | 0.9453397
661 |  |  |  | 0.9501871
662 |  |  |  | 0.9417453
663 |  |  |  | 0.9447575
664 |  |  |  | 0.9524653
665 |  |  |  | 0.9451245
666 |  |  |  | 0.9497948
667 |  |  |  | 0.939619
668 |  |  |  | 0.9488582
669 |  |  |  | 0.9451372
670 |  |  |  | 0.9523387
671 |  |  |  | 0.9485671
672 |  |  |  | 0.9307214
673 |  |  |  | 0.9178751
674 |  |  |  | 0.9003332
675 |  |  |  | 0.9024341
676 |  |  |  | 0.8965868
677 |  |  |  | 0.8907395
678 |  |  |  | 0.8906383
679 |  |  |  | 0.8867148
680 |  |  |  | 0.8729825
681 |  |  |  | 0.8556557
682 |  |  |  | 0.8533649
683 |  |  |  | 0.8455178
684 |  |  |  | 0.8376708
685 |  |  |  | 0.8317855
686 |  |  |  | 0.8332031
687 |  |  |  | 0.8266217
688 |  |  |  | 0.7976636
689 |  |  |  | 0.7779194
690 |  |  |  | 0.7680474
691 |  |  |  | 0.7630354
692 |  |  |  | 0.7618963
693 |  |  |  | 0.7538974
694 |  |  |  | 0.7478982
695 |  |  |  | 0.7398993
696 |  |  |  | 0.7239015
697 |  |  |  | 0.7119031
698 |  |  |  | 0.7019045
699 |  |  |  | 0.6939056
700 |  |  |  | 0.6859067
701 |  |  |  | 0.6779077
702 |  |  |  | 0.6741488
703 |  |  |  | 0.6639096
704 |  |  |  | 0.6939056
705 |  |  |  | 0.7059039
706 |  |  |  | 0.7099034
707 |  |  |  | 0.7059039
708 |  |  |  | 0.6999047
709 |  |  |  | 0.6895138
710 |  |  |  | 0.6859067
711 |  |  |  | 0.6799075
712 |  |  |  | 0.6639096
713 |  |  |  | 0.6499116
714 |  |  |  | 0.6419126
715 |  |  |  | 0.6379258
716 |  |  |  | 0.6259148
717 |  |  |  | 0.6218268
718 |  |  |  | 0.609917
719 |  |  |  | 0.6057277
720 |  |  |  | 0.5775543
721 |  |  |  | 0.5609363
722 |  |  |  | 0.5433438
723 |  |  |  | 0.5386609
724 |  |  |  | 0.5272447
725 |  |  |  | 0.5191952
726 |  |  |  | 0.5059311
727 |  |  |  | 0.5042352
728 |  |  |  | 0.4849846
729 |  |  |  | 0.4708979
730 |  |  |  | 0.4628484
731 |  |  |  | 0.4547989
732 |  |  |  | 0.4439396
733 |  |  |  | 0.4414589
734 |  |  |  | 0.4353838
735 |  |  |  | 0.4272836
736 |  |  |  | 0.3682663
737 |  |  |  | 0.3361568
738 |  |  |  | 0.3159443
739 |  |  |  | 0.3078062
740 |  |  |  | 0.295656
741 |  |  |  | 0.287771
742 |  |  |  | 0.2794556
743 |  |  |  | 0.2733805
744 |  |  |  | 0.2535604
745 |  |  |  | 0.2409799
746 |  |  |  | 0.2328797
747 |  |  |  | 0.2247795
748 |  |  |  | 0.2146543
749 |  |  |  | 0.2072756
750 |  |  |  | 0.1996943
751 |  |  |  | 0.1944039
752 |  |  |  | 0.1620033
753 |  |  |  | 0.1397278
754 |  |  |  | 0.1283749
755 |  |  |  | 0.1174524
756 |  |  |  | 0.1073272
757 |  |  |  | 0.101252
758 |  |  |  | 0.09112684
759 |  |  |  | 0.08558329
760 |  |  |  | 0.06682635
761 |  |  |  | 0.05501783
762 |  |  |  | 0.04482934
763 |  |  |  | 0.03442569
764 |  |  |  | 0.02852776
765 |  |  |  | 0.02025041
766 |  |  |  | 0.01417529
767 |  |  |  | 0.006037153