## Summary
0
Time | 2023-08-27 12:35
ID | N002_08272023_LM_3
Pixel | 4
Pixel Area | 0.058
Irradiance | 100
Panel Temperature | 0
Voc | 1.012308
Isc | 1.283895
Vmp | 0.821094
Imp | 1.173622
Pmp | 0.9636537
FF | 0.7414451
Eff | 0.1661472

## Data
| Voltage | Current | Current Density | Power
0 | 1.012308 | 0 | 0 | 0
1 | 1.012308 | 0 | 0 | 0
2 | 1.012308 | 0 | 0 | 0.008214072
3 | 1.010701 | 0 | 0 | 0
4 | 1.012308 | 0 | 0 | 0
5 | 1.013915 | 0 | 0 | 0
6 | 1.013915 | 0 | 0 | 0
7 | 1.013915 | 0 | 0 | 0
8 | 1.012308 | 0 | 0 | 0
9 | 1.013915 | 0 | 0 | 0
10 | 1.012308 | 0 | 0 | 0
11 | 1.013915 | 0 | 0 | 0
12 | 1.013915 | 0 | 0 | 0.008226728
13 | 1.015521 | 0 | 0 | 0
14 | 1.012308 | 0 | 0 | 0.008226728
15 | 1.015521 | 0 | 0 | 0
16 | 1.015521 | 0 | 0 | 0
17 | 1.015521 | 0 | 0 | 0
18 | 1.013915 | 0 | 0 | 0
19 | 1.013915 | 0 | 0 | 0
20 | 1.013915 | 0 | 0 | 0
21 | 1.015521 | 0 | 0 | 0
22 | 1.015521 | 0 | 0 | 0.008239385
23 | 1.015521 | 0 | 0 | 0
24 | 1.015521 | 0 | 0 | 0.008239385
25 | 1.015521 | 0.007876655 | 0.1358044 | 0
26 | 1.015521 | 0 | 0 | 0
27 | 1.013915 | 0 | 0 | 0
28 | 1.015521 | 0 | 0 | 0
29 | 1.013915 | 0 | 0 | 0.008239385
30 | 1.015521 | 0 | 0 | 0
31 | 1.015521 | 0.007876655 | 0.1358044 | 0.008252041
32 | 1.013915 | 0.007876655 | 0.1358044 | 0
33 | 1.015521 | 0 | 0 | 0
34 | 1.015521 | 0 | 0 | 0
35 | 1.017128 | 0.007876655 | 0.1358044 | 0
36 | 1.013915 | 0 | 0 | 0
37 | 1.015521 | 0.007876655 | 0.1358044 | 0.008239385
38 | 1.015521 | 0.007876655 | 0.1358044 | 0
39 | 1.015521 | 0 | 0 | 0
40 | 1.015521 | 0 | 0 | 0
41 | 1.015521 | 0 | 0 | 0
42 | 1.015521 | 0 | 0 | 0
43 | 1.015521 | 0 | 0 | 0.008252041
44 | 1.015521 | 0.007876655 | 0.1358044 | 0
45 | 1.015521 | 0 | 0 | 0
46 | 1.015521 | 0 | 0 | 0
47 | 1.015521 | 0 | 0 | 0
48 | 1.015521 | 0 | 0 | 0.008252041
49 | 1.015521 | 0.007876655 | 0.1358044 | 0.008252041
50 | 1.015521 | 0 | 0 | 0.008239385
51 | 1.017128 | 0 | 0 | 0
52 | 1.015521 | 0 | 0 | 0
53 | 1.015521 | 0 | 0 | 0
54 | 1.015521 | 0 | 0 | 0
55 | 1.015521 | 0 | 0 | 0.008252041
56 | 1.015521 | 0 | 0 | 0
57 | 1.017128 | 0 | 0 | 0
58 | 1.017128 | 0 | 0 | 0
59 | 1.017128 | 0 | 0 | 0.008252041
60 | 1.015521 | 0 | 0 | 0.008239385
61 | 1.015521 | 0.007876655 | 0.1358044 | 0.008239385
62 | 1.015521 | 0 | 0 | 0
63 | 1.015521 | 0.007876655 | 0.1358044 | 0
64 | 1.015521 | 0 | 0 | 0
65 | 1.015521 | 0.007876655 | 0.1358044 | 0
66 | 1.015521 | 0.007876655 | 0.1358044 | 0
67 | 1.015521 | 0 | 0 | 0
68 | 1.015521 | 0 | 0 | 0
69 | 1.017128 | 0 | 0 | 0
70 | 1.015521 | 0 | 0 | 0
71 | 1.015521 | 0 | 0 | 0
72 | 1.015521 | 0 | 0 | 0
73 | 1.015521 | 0 | 0 | 0
74 | 1.015521 | 0 | 0 | 0
75 | 1.017128 | 0 | 0 | 0
76 | 1.017128 | 0.007876655 | 0.1358044 | 0
77 | 1.017128 | 0 | 0 | 0.008252041
78 | 1.015521 | 0 | 0 | 0
79 | 1.015521 | 0 | 0 | 0
80 | 1.015521 | 0.007876655 | 0.1358044 | 0
81 | 1.017128 | 0 | 0 | 0
82 | 1.015521 | 0 | 0 | 0
83 | 1.015521 | 0 | 0 | 0
84 | 1.017128 | 0 | 0 | 0
85 | 1.015521 | 0 | 0 | 0
86 | 1.015521 | 0.007876655 | 0.1358044 | 0
87 | 1.017128 | 0 | 0 | 0
88 | 1.015521 | 0.007876655 | 0.1358044 | 0
89 | 1.015521 | 0.007876655 | 0.1358044 | 0
90 | 1.017128 | 0 | 0 | 0
91 | 1.017128 | 0 | 0 | 0
92 | 1.017128 | 0 | 0 | 0
93 | 1.015521 | 0 | 0 | 0.008239385
94 | 1.015521 | 0 | 0 | 0
95 | 1.015521 | 0 | 0 | 0
96 | 1.017128 | 0 | 0 | 0
97 | 1.015521 | 0 | 0 | 0
98 | 1.015521 | 0 | 0 | 0.008252041
99 | 1.015521 | 0 | 0 | 0
100 | 1.017128 | 0 | 0 | 0
101 | 1.015521 | 0 | 0 | 0
102 | 1.017128 | 0 | 0 | 0
103 | 1.015521 | 0 | 0 | 0
104 | 1.015521 | 0 | 0 | 0
105 | 1.015521 | 0 | 0 | 0
106 | 1.015521 | 0.007876655 | 0.1358044 | 0
107 | 1.015521 | 0 | 0 | 0
108 | 1.015521 | 0.007876655 | 0.1358044 | 0
109 | 1.015521 | 0 | 0 | 0
110 | 1.015521 | 0 | 0 | 0
111 | 1.015521 | 0 | 0 | 0
112 | 1.015521 | 0 | 0 | 0.008239385
113 | 1.015521 | 0 | 0 | 0
114 | 1.015521 | 0 | 0 | 0
115 | 1.017128 | 0 | 0 | 0
116 | 1.015521 | 0 | 0 | 0
117 | 1.015521 | 0 | 0 | 0
118 | 1.015521 | 0 | 0 | 0
119 | 1.015521 | 0.007876655 | 0.1358044 | 0
120 | 1.017128 | 0 | 0 | 0
121 | 1.015521 | 0.007876655 | 0.1358044 | 0.008239385
122 | 1.015521 | 0 | 0 | 0
123 | 1.017128 | 0 | 0 | 0.008239385
124 | 1.015521 | 0.007876655 | 0.1358044 | 0
125 | 1.015521 | 0.007876655 | 0.1358044 | 0
126 | 1.015521 | 0 | 0 | 0
127 | 1.015521 | 0 | 0 | 0
128 | 0.9560684 | 0.5828725 | 10.04953 | 0.5790351
129 | 0.9175043 | 0.8270488 | 14.25946 | 0.7895255
130 | 0.9014359 | 0.9373219 | 16.16072 | 0.865705
131 | 0.8934017 | 0.9767052 | 16.83975 | 0.8907016
132 | 0.890188 | 1.000335 | 17.24716 | 0.9159386
133 | 0.8869744 | 1.008212 | 17.38296 | 0.9181029
134 | 0.8853675 | 1.016088 | 17.51877 | 0.9235072
135 | 0.8837607 | 1.023965 | 17.65457 | 0.9218492
136 | 0.8789402 | 1.031842 | 17.79038 | 0.9238743
137 | 0.8773333 | 1.039718 | 17.92618 | 0.9361764
138 | 0.8757265 | 1.047595 | 18.06198 | 0.9327844
139 | 0.8757265 | 1.047595 | 18.06198 | 0.9397455
140 | 0.8725128 | 1.055472 | 18.19779 | 0.9449853
141 | 0.870906 | 1.063348 | 18.33359 | 0.943264
142 | 0.870906 | 1.063348 | 18.33359 | 0.9467319
143 | 0.8692991 | 1.071225 | 18.4694 | 0.9467319
144 | 0.8644786 | 1.094855 | 18.87681 | 0.9621475
145 | 0.8580513 | 1.102732 | 19.01262 | 0.9618818
146 | 0.8564444 | 1.118485 | 19.28422 | 0.9633119
147 | 0.8532308 | 1.110608 | 19.14842 | 0.9682859
148 | 0.8500171 | 1.126362 | 19.42003 | 0.9646662
149 | 0.8500171 | 1.126362 | 19.42003 | 0.9695896
150 | 0.8468034 | 1.134238 | 19.55583 | 0.9763228
151 | 0.8435897 | 1.142115 | 19.69164 | 0.9726524
152 | 0.8403761 | 1.142115 | 19.69164 | 0.9804868
153 | 0.8355556 | 1.149992 | 19.82744 | 0.9786263
154 | 0.8323419 | 1.157868 | 19.96325 | 0.9730448
155 | 0.8291282 | 1.157868 | 19.96325 | 0.9910044
156 | 0.8275214 | 1.165745 | 20.09905 | 0.9872074
157 | 0.8243077 | 1.165745 | 20.09905 | 0.9853089
158 | 0.821094 | 1.173622 | 20.23485 | 1.001142
159 | 0.8178803 | 1.181498 | 20.37066 | 0.9861443
160 | 0.7937778 | 1.205128 | 20.77807 | 0.9975098
161 | 0.7744957 | 1.220882 | 21.04968 | 0.9900931
162 | 0.7648547 | 1.220882 | 21.04968 | 0.969868
163 | 0.7568205 | 1.228758 | 21.18549 | 0.9780947
164 | 0.752 | 1.228758 | 21.18549 | 0.976057
165 | 0.7455726 | 1.236635 | 21.32129 | 0.9719816
166 | 0.7407521 | 1.236635 | 21.32129 | 0.9739181
167 | 0.7375385 | 1.236635 | 21.32129 | 0.967767
168 | 0.7262906 | 1.244511 | 21.45709 | 0.9672608
169 | 0.7182564 | 1.244511 | 21.45709 | 0.9531108
170 | 0.7118291 | 1.252388 | 21.5929 | 0.9448588
171 | 0.7054017 | 1.252388 | 21.5929 | 0.9423528
172 | 0.7005812 | 1.252388 | 21.5929 | 0.9382014
173 | 0.6941538 | 1.252388 | 21.5929 | 0.9355689
174 | 0.6893333 | 1.252388 | 21.5929 | 0.9293039
175 | 0.6845128 | 1.252388 | 21.5929 | 0.9251273
176 | 0.6620171 | 1.260265 | 21.7287 | 0.9013204
177 | 0.6475556 | 1.268141 | 21.86451 | 0.8877273
178 | 0.6363077 | 1.268141 | 21.86451 | 0.8802853
179 | 0.6298803 | 1.268141 | 21.86451 | 0.8644773
180 | 0.623453 | 1.268141 | 21.86451 | 0.8611486
181 | 0.6170256 | 1.268141 | 21.86451 | 0.8526435
182 | 0.6105983 | 1.268141 | 21.86451 | 0.8462646
183 | 0.6057778 | 1.268141 | 21.86451 | 0.8377594
184 | 0.5929231 | 1.268141 | 21.86451 | 0.8234955
185 | 0.5848889 | 1.268141 | 21.86451 | 0.805865
186 | 0.5752479 | 1.268141 | 21.86451 | 0.7973598
187 | 0.5704274 | 1.268141 | 21.86451 | 0.7982458
188 | 0.564 | 1.276018 | 22.00031 | 0.7828555
189 | 0.5575726 | 1.276018 | 22.00031 | 0.7785776
190 | 0.5495385 | 1.268141 | 21.86451 | 0.7612129
191 | 0.5447179 | 1.276018 | 22.00031 | 0.7638201
192 | 0.5688205 | 1.260265 | 21.7287 | 0.7888547
193 | 0.5800684 | 1.260265 | 21.7287 | 0.8063839
194 | 0.5800684 | 1.268141 | 21.86451 | 0.8154586
195 | 0.5784615 | 1.260265 | 21.7287 | 0.804245
196 | 0.5720342 | 1.268141 | 21.86451 | 0.7999671
197 | 0.5688205 | 1.260265 | 21.7287 | 0.7867284
198 | 0.5623932 | 1.276018 | 22.00031 | 0.7828555
199 | 0.5575726 | 1.276018 | 22.00031 | 0.7764386
200 | 0.5431111 | 1.260265 | 21.7287 | 0.759327
201 | 0.5334701 | 1.268141 | 21.86451 | 0.7399499
202 | 0.5254359 | 1.268141 | 21.86451 | 0.7380008
203 | 0.5206154 | 1.268141 | 21.86451 | 0.7251038
204 | 0.5125812 | 1.276018 | 22.00031 | 0.7144091
205 | 0.5061538 | 1.276018 | 22.00031 | 0.7058533
206 | 0.5013333 | 1.276018 | 22.00031 | 0.7014235
207 | 0.494906 | 1.283895 | 22.13612 | 0.6949687
208 | 0.4708034 | 1.276018 | 22.00031 | 0.660543
209 | 0.454735 | 1.276018 | 22.00031 | 0.6368754
210 | 0.445094 | 1.276018 | 22.00031 | 0.6218141
211 | 0.4370598 | 1.283895 | 22.13612 | 0.6074616
212 | 0.4290256 | 1.283895 | 22.13612 | 0.600298
213 | 0.4225983 | 1.283895 | 22.13612 | 0.5916916
214 | 0.4161709 | 1.276018 | 22.00031 | 0.5830852
215 | 0.4097436 | 1.276018 | 22.00031 | 0.5766304
216 | 0.3952821 | 1.283895 | 22.13612 | 0.5572659
217 | 0.385641 | 1.283895 | 22.13612 | 0.5443563
218 | 0.3776068 | 1.276018 | 22.00031 | 0.5292951
219 | 0.3711795 | 1.283895 | 22.13612 | 0.5206886
220 | 0.3631453 | 1.276018 | 22.00031 | 0.5099306
221 | 0.3583248 | 1.283895 | 22.13612 | 0.5013242
222 | 0.3502906 | 1.276018 | 22.00031 | 0.4905661
223 | 0.3454701 | 1.276018 | 22.00031 | 0.4841113
224 | 0.2988718 | 1.291771 | 22.27192 | 0.4195632
225 | 0.2747692 | 1.283895 | 22.13612 | 0.3829859
226 | 0.257094 | 1.283895 | 22.13612 | 0.3635961
227 | 0.2490598 | 1.283895 | 22.13612 | 0.3485602
228 | 0.2394188 | 1.283895 | 22.13612 | 0.3378021
229 | 0.2329915 | 1.276018 | 22.00031 | 0.3270441
230 | 0.2265641 | 1.283895 | 22.13612 | 0.3162861
231 | 0.2201368 | 1.276018 | 22.00031 | 0.3098313
232 | 0.2056752 | 1.276018 | 22.00031 | 0.2883152
233 | 0.1960342 | 1.276018 | 22.00031 | 0.273254
234 | 0.188 | 1.283895 | 22.13612 | 0.26404
235 | 0.1815726 | 1.283895 | 22.13612 | 0.2538895
236 | 0.1735385 | 1.283895 | 22.13612 | 0.2445617
237 | 0.1671111 | 1.283895 | 22.13612 | 0.2337403
238 | 0.1622906 | 1.283895 | 22.13612 | 0.2272476
239 | 0.1542564 | 1.276018 | 22.00031 | 0.2173122
240 | 0.1301538 | 1.283895 | 22.13612 | 0.1839623
241 | 0.1124786 | 1.276018 | 22.00031 | 0.1601554
242 | 0.1028376 | 1.276018 | 22.00031 | 0.1441576
243 | 0.09480342 | 1.283895 | 22.13612 | 0.1333996
244 | 0.08837607 | 1.283895 | 22.13612 | 0.1240591
245 | 0.08034188 | 1.276018 | 22.00031 | 0.1161867
246 | 0.07391453 | 1.291771 | 22.27192 | 0.1054287
247 | 0.06909402 | 1.283895 | 22.13612 | 0.09739181
248 | 0.05623932 | 1.276018 | 22.00031 | 0.07791345
249 | 0.04338462 | 1.276018 | 22.00031 | 0.06239657
250 | 0.03695726 | 1.283895 | 22.13612 | 0.05163854
251 | 0.03052991 | 1.283895 | 22.13612 | 0.04088051
252 | 0.02249573 | 1.291771 | 22.27192 | 0.03227409
253 | 0.01606838 | 1.283895 | 22.13612 | 0.02164262
254 | 0.009641026 | 1.291771 | 22.27192 | 0.01514984
255 | 0.008034188 | 1.283895 | 22.13612 | 0.00865705
256 |  |  |  | 0
257 |  |  |  | 0
258 |  |  |  | 0.008049537
259 |  |  |  | 0
260 |  |  |  | 0
261 |  |  |  | 0
262 |  |  |  | 0
263 |  |  |  | 0
264 |  |  |  | 0
265 |  |  |  | 0
266 |  |  |  | 0.008049537
267 |  |  |  | 0.008062194
268 |  |  |  | 0
269 |  |  |  | 0
270 |  |  |  | 0
271 |  |  |  | 0
272 |  |  |  | 0
273 |  |  |  | 0
274 |  |  |  | 0
275 |  |  |  | 0
276 |  |  |  | 0
277 |  |  |  | 0.00807485
278 |  |  |  | 0
279 |  |  |  | 0
280 |  |  |  | 0
281 |  |  |  | 0
282 |  |  |  | 0
283 |  |  |  | 0.00807485
284 |  |  |  | 0
285 |  |  |  | 0
286 |  |  |  | 0
287 |  |  |  | 0.008062194
288 |  |  |  | 0.00807485
289 |  |  |  | 0
290 |  |  |  | 0
291 |  |  |  | 0
292 |  |  |  | 0
293 |  |  |  | 0
294 |  |  |  | 0.00807485
295 |  |  |  | 0
296 |  |  |  | 0
297 |  |  |  | 0
298 |  |  |  | 0
299 |  |  |  | 0
300 |  |  |  | 0
301 |  |  |  | 0
302 |  |  |  | 0.00807485
303 |  |  |  | 0.008087507
304 |  |  |  | 0
305 |  |  |  | 0
306 |  |  |  | 0
307 |  |  |  | 0
308 |  |  |  | 0
309 |  |  |  | 0
310 |  |  |  | 0
311 |  |  |  | 0
312 |  |  |  | 0
313 |  |  |  | 0
314 |  |  |  | 0.008087507
315 |  |  |  | 0
316 |  |  |  | 0
317 |  |  |  | 0
318 |  |  |  | 0.008087507
319 |  |  |  | 0.00807485
320 |  |  |  | 0
321 |  |  |  | 0
322 |  |  |  | 0
323 |  |  |  | 0
324 |  |  |  | 0
325 |  |  |  | 0
326 |  |  |  | 0
327 |  |  |  | 0
328 |  |  |  | 0
329 |  |  |  | 0
330 |  |  |  | 0
331 |  |  |  | 0
332 |  |  |  | 0
333 |  |  |  | 0
334 |  |  |  | 0
335 |  |  |  | 0
336 |  |  |  | 0
337 |  |  |  | 0
338 |  |  |  | 0.00807485
339 |  |  |  | 0
340 |  |  |  | 0.008087507
341 |  |  |  | 0
342 |  |  |  | 0
343 |  |  |  | 0
344 |  |  |  | 0.00807485
345 |  |  |  | 0
346 |  |  |  | 0.008087507
347 |  |  |  | 0
348 |  |  |  | 0
349 |  |  |  | 0
350 |  |  |  | 0
351 |  |  |  | 0
352 |  |  |  | 0
353 |  |  |  | 0
354 |  |  |  | 0
355 |  |  |  | 0
356 |  |  |  | 0
357 |  |  |  | 0
358 |  |  |  | 0
359 |  |  |  | 0
360 |  |  |  | 0
361 |  |  |  | 0
362 |  |  |  | 0.008062194
363 |  |  |  | 0
364 |  |  |  | 0
365 |  |  |  | 0
366 |  |  |  | 0.00807485
367 |  |  |  | 0
368 |  |  |  | 0
369 |  |  |  | 0
370 |  |  |  | 0
371 |  |  |  | 0.00807485
372 |  |  |  | 0
373 |  |  |  | 0
374 |  |  |  | 0
375 |  |  |  | 0
376 |  |  |  | 0
377 |  |  |  | 0
378 |  |  |  | 0.00807485
379 |  |  |  | 0
380 |  |  |  | 0
381 |  |  |  | 0
382 |  |  |  | 0
383 |  |  |  | 0
384 |  |  |  | 0.5610123
385 |  |  |  | 0.771414
386 |  |  |  | 0.8509601
387 |  |  |  | 0.8859554
388 |  |  |  | 0.8953085
389 |  |  |  | 0.9061425
390 |  |  |  | 0.9028771
391 |  |  |  | 0.9098762
392 |  |  |  | 0.9205329
393 |  |  |  | 0.9241401
394 |  |  |  | 0.9224567
395 |  |  |  | 0.9293925
396 |  |  |  | 0.9260006
397 |  |  |  | 0.9381002
398 |  |  |  | 0.9363789
399 |  |  |  | 0.9363789
400 |  |  |  | 0.9568318
401 |  |  |  | 0.9515161
402 |  |  |  | 0.9547435
403 |  |  |  | 0.9529589
404 |  |  |  | 0.9628563
405 |  |  |  | 0.967767
406 |  |  |  | 0.9659445
407 |  |  |  | 0.9708172
408 |  |  |  | 0.9786263
409 |  |  |  | 0.9711843
410 |  |  |  | 0.9759178
411 |  |  |  | 0.9656028
412 |  |  |  | 0.9787402
413 |  |  |  | 0.9796135
414 |  |  |  | 0.977715
415 |  |  |  | 0.9804109
416 |  |  |  | 0.9749939
417 |  |  |  | 0.9657167
418 |  |  |  | 0.9598694
419 |  |  |  | 0.9398215
420 |  |  |  | 0.9458713
421 |  |  |  | 0.9398721
422 |  |  |  | 0.9318732
423 |  |  |  | 0.931734
424 |  |  |  | 0.9254437
425 |  |  |  | 0.9153185
426 |  |  |  | 0.9072183
427 |  |  |  | 0.9011432
428 |  |  |  | 0.8986245
429 |  |  |  | 0.8904737
430 |  |  |  | 0.8863984
431 |  |  |  | 0.8782476
432 |  |  |  | 0.8549976
433 |  |  |  | 0.8365444
434 |  |  |  | 0.8242423
435 |  |  |  | 0.8190151
436 |  |  |  | 0.8057891
437 |  |  |  | 0.802511
438 |  |  |  | 0.796322
439 |  |  |  | 0.78807
440 |  |  |  | 0.7736289
441 |  |  |  | 0.7612508
442 |  |  |  | 0.7509358
443 |  |  |  | 0.7426837
444 |  |  |  | 0.7323687
445 |  |  |  | 0.7285591
446 |  |  |  | 0.7202564
447 |  |  |  | 0.7096756
448 |  |  |  | 0.7385577
449 |  |  |  | 0.7550618
450 |  |  |  | 0.7571248
451 |  |  |  | 0.7529988
452 |  |  |  | 0.7468098
453 |  |  |  | 0.7406207
454 |  |  |  | 0.7258253
455 |  |  |  | 0.7285591
456 |  |  |  | 0.7119537
457 |  |  |  | 0.6994997
458 |  |  |  | 0.6891214
459 |  |  |  | 0.6808187
460 |  |  |  | 0.6725161
461 |  |  |  | 0.6642134
462 |  |  |  | 0.6559107
463 |  |  |  | 0.6476081
464 |  |  |  | 0.6164731
465 |  |  |  | 0.5993488
466 |  |  |  | 0.5847305
467 |  |  |  | 0.5728841
468 |  |  |  | 0.5625057
469 |  |  |  | 0.5542031
470 |  |  |  | 0.5438247
471 |  |  |  | 0.5408758
472 |  |  |  | 0.5147654
473 |  |  |  | 0.5043871
474 |  |  |  | 0.4979322
475 |  |  |  | 0.485706
476 |  |  |  | 0.4753277
477 |  |  |  | 0.4719611
478 |  |  |  | 0.4594311
479 |  |  |  | 0.4552545
480 |  |  |  | 0.3946931
481 |  |  |  | 0.3612799
482 |  |  |  | 0.3403967
483 |  |  |  | 0.323804
484 |  |  |  | 0.3153368
485 |  |  |  | 0.305123
486 |  |  |  | 0.2986302
487 |  |  |  | 0.2881886
488 |  |  |  | 0.2698367
489 |  |  |  | 0.2568638
490 |  |  |  | 0.2485105
491 |  |  |  | 0.2380689
492 |  |  |  | 0.2297156
493 |  |  |  | 0.2213623
494 |  |  |  | 0.2109207
495 |  |  |  | 0.2046557
496 |  |  |  | 0.1712425
497 |  |  |  | 0.1503593
498 |  |  |  | 0.1349183
499 |  |  |  | 0.1232111
500 |  |  |  | 0.1148578
501 |  |  |  | 0.1065045
502 |  |  |  | 0.0981512
503 |  |  |  | 0.08979791
504 |  |  |  | 0.07309132
505 |  |  |  | 0.05847305
506 |  |  |  | 0.04803144
507 |  |  |  | 0.03967814
508 |  |  |  | 0.02941372
509 |  |  |  | 0.0210098
510 |  |  |  | 0.01252994
511 |  |  |  | 0.00626497
512 |  |  |  | 0
513 |  |  |  | 0
514 |  |  |  | 0
515 |  |  |  | 0
516 |  |  |  | 0
517 |  |  |  | 0
518 |  |  |  | 0
519 |  |  |  | 0
520 |  |  |  | 0
521 |  |  |  | 0
522 |  |  |  | 0
523 |  |  |  | 0
524 |  |  |  | 0
525 |  |  |  | 0
526 |  |  |  | 0
527 |  |  |  | 0
528 |  |  |  | 0
529 |  |  |  | 0
530 |  |  |  | 0
531 |  |  |  | 0
532 |  |  |  | 0
533 |  |  |  | 0
534 |  |  |  | 0
535 |  |  |  | 0
536 |  |  |  | 0
537 |  |  |  | 0.007998911
538 |  |  |  | 0
539 |  |  |  | 0
540 |  |  |  | 0
541 |  |  |  | 0
542 |  |  |  | 0
543 |  |  |  | 0.007998911
544 |  |  |  | 0.007986255
545 |  |  |  | 0
546 |  |  |  | 0
547 |  |  |  | 0.008011568
548 |  |  |  | 0
549 |  |  |  | 0.007998911
550 |  |  |  | 0.007998911
551 |  |  |  | 0
552 |  |  |  | 0
553 |  |  |  | 0
554 |  |  |  | 0
555 |  |  |  | 0
556 |  |  |  | 0.007998911
557 |  |  |  | 0
558 |  |  |  | 0
559 |  |  |  | 0
560 |  |  |  | 0
561 |  |  |  | 0.007998911
562 |  |  |  | 0
563 |  |  |  | 0
564 |  |  |  | 0
565 |  |  |  | 0
566 |  |  |  | 0
567 |  |  |  | 0
568 |  |  |  | 0
569 |  |  |  | 0
570 |  |  |  | 0
571 |  |  |  | 0
572 |  |  |  | 0
573 |  |  |  | 0.007998911
574 |  |  |  | 0
575 |  |  |  | 0.007998911
576 |  |  |  | 0
577 |  |  |  | 0.007998911
578 |  |  |  | 0.007998911
579 |  |  |  | 0
580 |  |  |  | 0
581 |  |  |  | 0
582 |  |  |  | 0
583 |  |  |  | 0
584 |  |  |  | 0
585 |  |  |  | 0
586 |  |  |  | 0
587 |  |  |  | 0
588 |  |  |  | 0.008011568
589 |  |  |  | 0
590 |  |  |  | 0
591 |  |  |  | 0
592 |  |  |  | 0.007998911
593 |  |  |  | 0
594 |  |  |  | 0
595 |  |  |  | 0
596 |  |  |  | 0
597 |  |  |  | 0
598 |  |  |  | 0.007998911
599 |  |  |  | 0
600 |  |  |  | 0.007998911
601 |  |  |  | 0.007998911
602 |  |  |  | 0
603 |  |  |  | 0
604 |  |  |  | 0
605 |  |  |  | 0
606 |  |  |  | 0
607 |  |  |  | 0
608 |  |  |  | 0
609 |  |  |  | 0
610 |  |  |  | 0
611 |  |  |  | 0
612 |  |  |  | 0
613 |  |  |  | 0
614 |  |  |  | 0
615 |  |  |  | 0
616 |  |  |  | 0
617 |  |  |  | 0
618 |  |  |  | 0.007998911
619 |  |  |  | 0
620 |  |  |  | 0.007998911
621 |  |  |  | 0
622 |  |  |  | 0
623 |  |  |  | 0
624 |  |  |  | 0
625 |  |  |  | 0
626 |  |  |  | 0
627 |  |  |  | 0
628 |  |  |  | 0
629 |  |  |  | 0
630 |  |  |  | 0
631 |  |  |  | 0.007998911
632 |  |  |  | 0
633 |  |  |  | 0.007998911
634 |  |  |  | 0
635 |  |  |  | 0
636 |  |  |  | 0.007998911
637 |  |  |  | 0.007998911
638 |  |  |  | 0
639 |  |  |  | 0
640 |  |  |  | 0.5572659
641 |  |  |  | 0.7588208
642 |  |  |  | 0.8449356
643 |  |  |  | 0.8725901
644 |  |  |  | 0.8904864
645 |  |  |  | 0.894258
646 |  |  |  | 0.8996117
647 |  |  |  | 0.9049401
648 |  |  |  | 0.9069272
649 |  |  |  | 0.9121797
650 |  |  |  | 0.9174068
651 |  |  |  | 0.9174068
652 |  |  |  | 0.9209126
653 |  |  |  | 0.9260765
654 |  |  |  | 0.9260765
655 |  |  |  | 0.931215
656 |  |  |  | 0.9464788
657 |  |  |  | 0.9462003
658 |  |  |  | 0.9579203
659 |  |  |  | 0.9476052
660 |  |  |  | 0.9574267
661 |  |  |  | 0.9574267
662 |  |  |  | 0.9604769
663 |  |  |  | 0.9634765
664 |  |  |  | 0.9598061
665 |  |  |  | 0.9608819
666 |  |  |  | 0.9637423
667 |  |  |  | 0.9600212
668 |  |  |  | 0.9646788
669 |  |  |  | 0.9609325
670 |  |  |  | 0.9636537
671 |  |  |  | 0.9663242
672 |  |  |  | 0.956604
673 |  |  |  | 0.9455675
674 |  |  |  | 0.933797
675 |  |  |  | 0.9299494
676 |  |  |  | 0.9240261
677 |  |  |  | 0.9220011
678 |  |  |  | 0.9160399
679 |  |  |  | 0.9120657
680 |  |  |  | 0.903877
681 |  |  |  | 0.8938783
682 |  |  |  | 0.8914863
683 |  |  |  | 0.8834367
684 |  |  |  | 0.8773996
685 |  |  |  | 0.86935
686 |  |  |  | 0.8633129
687 |  |  |  | 0.8572757
688 |  |  |  | 0.8343168
689 |  |  |  | 0.821192
690 |  |  |  | 0.8069282
691 |  |  |  | 0.7987774
692 |  |  |  | 0.7906266
693 |  |  |  | 0.7824758
694 |  |  |  | 0.774325
695 |  |  |  | 0.7682119
696 |  |  |  | 0.7519103
697 |  |  |  | 0.7417218
698 |  |  |  | 0.7294957
699 |  |  |  | 0.7233826
700 |  |  |  | 0.7196742
701 |  |  |  | 0.7114728
702 |  |  |  | 0.6968925
703 |  |  |  | 0.69507
704 |  |  |  | 0.7168645
705 |  |  |  | 0.7310397
706 |  |  |  | 0.7356087
707 |  |  |  | 0.7290147
708 |  |  |  | 0.7254203
709 |  |  |  | 0.7168645
710 |  |  |  | 0.7176239
711 |  |  |  | 0.7114728
712 |  |  |  | 0.6844638
713 |  |  |  | 0.6765155
714 |  |  |  | 0.666327
715 |  |  |  | 0.6602139
716 |  |  |  | 0.6540629
717 |  |  |  | 0.6458615
718 |  |  |  | 0.6397104
719 |  |  |  | 0.6354072
720 |  |  |  | 0.6007537
721 |  |  |  | 0.5802501
722 |  |  |  | 0.567948
723 |  |  |  | 0.5611388
724 |  |  |  | 0.5508238
725 |  |  |  | 0.5425717
726 |  |  |  | 0.5310417
727 |  |  |  | 0.5228402
728 |  |  |  | 0.5075006
729 |  |  |  | 0.4951225
730 |  |  |  | 0.4818332
731 |  |  |  | 0.4765554
732 |  |  |  | 0.46338
733 |  |  |  | 0.4600513
734 |  |  |  | 0.4469771
735 |  |  |  | 0.4408261
736 |  |  |  | 0.386074
737 |  |  |  | 0.3527748
738 |  |  |  | 0.3300817
739 |  |  |  | 0.3197666
740 |  |  |  | 0.3073885
741 |  |  |  | 0.2973013
742 |  |  |  | 0.2908845
743 |  |  |  | 0.2808985
744 |  |  |  | 0.2624453
745 |  |  |  | 0.2501432
746 |  |  |  | 0.2413722
747 |  |  |  | 0.2331202
748 |  |  |  | 0.2228051
749 |  |  |  | 0.2145531
750 |  |  |  | 0.208364
751 |  |  |  | 0.196834
752 |  |  |  | 0.1671038
753 |  |  |  | 0.1435248
754 |  |  |  | 0.1312226
755 |  |  |  | 0.1217176
756 |  |  |  | 0.1134656
757 |  |  |  | 0.1025177
758 |  |  |  | 0.09548068
759 |  |  |  | 0.08870945
760 |  |  |  | 0.07176239
761 |  |  |  | 0.05535955
762 |  |  |  | 0.04744924
763 |  |  |  | 0.0391972
764 |  |  |  | 0.02905934
765 |  |  |  | 0.0206301
766 |  |  |  | 0.012454
767 |  |  |  | 0.01031505