## Summary
0
Time | 2023-08-27 12:38
ID | N003_08272023_LM
Pixel | 4
Pixel Area | 0.058
Irradiance | 100
Panel Temperature | 0
Voc | 1.029983
Isc | 1.299648
Vmp | 0.8339487
Imp | 1.173622
Pmp | 0.9787402
FF | 0.7311586
Eff | 0.1687483

## Data
| Voltage | Current | Current Density | Power
0 | 1.029983 | 0 | 0 | 0
1 | 1.029983 | 0 | 0 | 0
2 | 1.028376 | 0.007876655 | 0.1358044 | 0.008100163
3 | 1.029983 | 0 | 0 | 0
4 | 1.03159 | 0 | 0 | 0
5 | 1.028376 | 0 | 0 | 0
6 | 1.029983 | 0 | 0 | 0
7 | 1.029983 | 0 | 0 | 0
8 | 1.029983 | 0 | 0 | 0
9 | 1.029983 | 0 | 0 | 0
10 | 1.029983 | 0 | 0 | 0
11 | 1.029983 | 0 | 0 | 0
12 | 1.028376 | 0.007876655 | 0.1358044 | 0.008100163
13 | 1.028376 | 0.007876655 | 0.1358044 | 0.008100163
14 | 1.028376 | 0 | 0 | 0
15 | 1.026769 | 0 | 0 | 0
16 | 1.028376 | 0 | 0 | 0
17 | 1.028376 | 0 | 0 | 0
18 | 1.028376 | 0 | 0 | 0
19 | 1.026769 | 0 | 0 | 0
20 | 1.028376 | 0 | 0 | 0
21 | 1.026769 | 0 | 0 | 0
22 | 1.028376 | 0 | 0 | 0
23 | 1.028376 | 0 | 0 | 0
24 | 1.028376 | 0 | 0 | 0
25 | 1.028376 | 0 | 0 | 0
26 | 1.028376 | 0.007876655 | 0.1358044 | 0.008100163
27 | 1.026769 | 0 | 0 | 0
28 | 1.028376 | 0 | 0 | 0
29 | 1.028376 | 0 | 0 | 0
30 | 1.028376 | 0.007876655 | 0.1358044 | 0.008100163
31 | 1.028376 | 0.007876655 | 0.1358044 | 0.008100163
32 | 1.028376 | 0.007876655 | 0.1358044 | 0.008100163
33 | 1.028376 | 0 | 0 | 0
34 | 1.028376 | 0 | 0 | 0
35 | 1.028376 | 0 | 0 | 0
36 | 1.028376 | 0 | 0 | 0
37 | 1.028376 | 0 | 0 | 0
38 | 1.028376 | 0 | 0 | 0
39 | 1.028376 | 0 | 0 | 0
40 | 1.028376 | 0.007876655 | 0.1358044 | 0.008100163
41 | 1.029983 | 0 | 0 | 0
42 | 1.026769 | 0 | 0 | 0
43 | 1.028376 | 0 | 0 | 0
44 | 1.028376 | 0 | 0 | 0
45 | 1.028376 | 0 | 0 | 0
46 | 1.028376 | 0 | 0 | 0
47 | 1.026769 | 0 | 0 | 0
48 | 1.026769 | 0 | 0 | 0
49 | 1.029983 | 0 | 0 | 0
50 | 1.028376 | 0 | 0 | 0
51 | 1.028376 | 0.007876655 | 0.1358044 | 0.008100163
52 | 1.028376 | 0 | 0 | 0
53 | 1.028376 | 0 | 0 | 0
54 | 1.029983 | 0.007876655 | 0.1358044 | 0.00811282
55 | 1.026769 | 0 | 0 | 0
56 | 1.028376 | 0 | 0 | 0
57 | 1.026769 | 0 | 0 | 0
58 | 1.028376 | 0 | 0 | 0
59 | 1.028376 | 0.007876655 | 0.1358044 | 0.008100163
60 | 1.026769 | 0 | 0 | 0
61 | 1.026769 | 0 | 0 | 0
62 | 1.026769 | 0.007876655 | 0.1358044 | 0.008087507
63 | 1.028376 | 0 | 0 | 0
64 | 1.028376 | 0.007876655 | 0.1358044 | 0.008100163
65 | 1.029983 | 0 | 0 | 0
66 | 1.028376 | 0.007876655 | 0.1358044 | 0.008100163
67 | 1.029983 | 0 | 0 | 0
68 | 1.026769 | 0 | 0 | 0
69 | 1.028376 | 0 | 0 | 0
70 | 1.028376 | 0 | 0 | 0
71 | 1.029983 | 0 | 0 | 0
72 | 1.028376 | 0 | 0 | 0
73 | 1.026769 | 0 | 0 | 0
74 | 1.028376 | 0 | 0 | 0
75 | 1.028376 | 0 | 0 | 0
76 | 1.026769 | 0 | 0 | 0
77 | 1.028376 | 0 | 0 | 0
78 | 1.029983 | 0 | 0 | 0
79 | 1.028376 | 0 | 0 | 0
80 | 1.028376 | 0 | 0 | 0
81 | 1.028376 | 0 | 0 | 0
82 | 1.028376 | 0 | 0 | 0
83 | 1.029983 | 0.007876655 | 0.1358044 | 0.00811282
84 | 1.026769 | 0 | 0 | 0
85 | 1.028376 | 0 | 0 | 0
86 | 1.026769 | 0 | 0 | 0
87 | 1.028376 | 0 | 0 | 0
88 | 1.028376 | 0 | 0 | 0
89 | 1.028376 | 0.007876655 | 0.1358044 | 0.008100163
90 | 1.028376 | 0 | 0 | 0
91 | 1.028376 | 0.007876655 | 0.1358044 | 0.008100163
92 | 1.028376 | 0 | 0 | 0
93 | 1.028376 | 0 | 0 | 0
94 | 1.028376 | 0 | 0 | 0
95 | 1.028376 | 0 | 0 | 0
96 | 1.028376 | 0 | 0 | 0
97 | 1.029983 | 0 | 0 | 0
98 | 1.028376 | 0.007876655 | 0.1358044 | 0.008100163
99 | 1.026769 | 0 | 0 | 0
100 | 1.028376 | 0.007876655 | 0.1358044 | 0.008100163
101 | 1.026769 | 0 | 0 | 0
102 | 1.026769 | 0 | 0 | 0
103 | 1.026769 | 0.007876655 | 0.1358044 | 0.008087507
104 | 1.028376 | 0 | 0 | 0
105 | 1.028376 | 0 | 0 | 0
106 | 1.028376 | 0 | 0 | 0
107 | 1.026769 | 0 | 0 | 0
108 | 1.028376 | 0 | 0 | 0
109 | 1.028376 | 0 | 0 | 0
110 | 1.026769 | 0 | 0 | 0
111 | 1.026769 | 0 | 0 | 0
112 | 1.028376 | 0 | 0 | 0
113 | 1.028376 | 0 | 0 | 0
114 | 1.028376 | 0 | 0 | 0
115 | 1.028376 | 0 | 0 | 0
116 | 1.028376 | 0 | 0 | 0
117 | 1.028376 | 0.007876655 | 0.1358044 | 0.008100163
118 | 1.026769 | 0 | 0 | 0
119 | 1.028376 | 0 | 0 | 0
120 | 1.028376 | 0 | 0 | 0
121 | 1.028376 | 0 | 0 | 0
122 | 1.026769 | 0.007876655 | 0.1358044 | 0.008087507
123 | 1.026769 | 0.007876655 | 0.1358044 | 0.008087507
124 | 1.028376 | 0 | 0 | 0
125 | 1.028376 | 0 | 0 | 0
126 | 1.028376 | 0.007876655 | 0.1358044 | 0.008100163
127 | 1.028376 | 0.007876655 | 0.1358044 | 0.008100163
128 | 0.9624957 | 0.5749958 | 9.913721 | 0.553431
129 | 0.9207179 | 0.8349254 | 14.39527 | 0.7687308
130 | 0.9014359 | 0.9373219 | 16.16072 | 0.8449356
131 | 0.8950085 | 0.9767052 | 16.83975 | 0.8741595
132 | 0.8885812 | 0.9924585 | 17.11135 | 0.88188
133 | 0.8869744 | 1.000335 | 17.24716 | 0.8872717
134 | 0.8869744 | 1.023965 | 17.65457 | 0.9082308
135 | 0.8853675 | 1.023965 | 17.65457 | 0.9065855
136 | 0.8821538 | 1.031842 | 17.79038 | 0.9102432
137 | 0.8789402 | 1.039718 | 17.92618 | 0.9138503
138 | 0.8789402 | 1.047595 | 18.06198 | 0.9207734
139 | 0.8773333 | 1.055472 | 18.19779 | 0.9260006
140 | 0.8757265 | 1.055472 | 18.19779 | 0.9243046
141 | 0.8725128 | 1.063348 | 18.33359 | 0.9277851
142 | 0.8741197 | 1.063348 | 18.33359 | 0.9294938
143 | 0.870906 | 1.071225 | 18.4694 | 0.9329363
144 | 0.8644786 | 1.094855 | 18.87681 | 0.9464788
145 | 0.8596581 | 1.110608 | 19.14842 | 0.9547435
146 | 0.8564444 | 1.102732 | 19.01262 | 0.9444284
147 | 0.8564444 | 1.118485 | 19.28422 | 0.9579203
148 | 0.8532308 | 1.126362 | 19.42003 | 0.9610464
149 | 0.8500171 | 1.126362 | 19.42003 | 0.9574267
150 | 0.8484103 | 1.134238 | 19.55583 | 0.9622994
151 | 0.8468034 | 1.134238 | 19.55583 | 0.9604769
152 | 0.8419829 | 1.149992 | 19.82744 | 0.9682733
153 | 0.8403761 | 1.157868 | 19.96325 | 0.9730448
154 | 0.8355556 | 1.165745 | 20.09905 | 0.9740447
155 | 0.8339487 | 1.173622 | 20.23485 | 0.9787402
156 | 0.830735 | 1.173622 | 20.23485 | 0.9749686
157 | 0.8275214 | 1.181498 | 20.37066 | 0.977715
158 | 0.8259145 | 1.181498 | 20.37066 | 0.9758166
159 | 0.8227009 | 1.181498 | 20.37066 | 0.9720196
160 | 0.7985983 | 1.220882 | 21.04968 | 0.9749939
161 | 0.7809231 | 1.228758 | 21.18549 | 0.9595656
162 | 0.7712821 | 1.236635 | 21.32129 | 0.9537942
163 | 0.7648547 | 1.236635 | 21.32129 | 0.945846
164 | 0.7600342 | 1.236635 | 21.32129 | 0.9398847
165 | 0.7568205 | 1.244511 | 21.45709 | 0.9418718
166 | 0.7503932 | 1.252388 | 21.5929 | 0.9397835
167 | 0.7455726 | 1.260265 | 21.7287 | 0.939619
168 | 0.7359316 | 1.252388 | 21.5929 | 0.921672
169 | 0.7262906 | 1.268141 | 21.86451 | 0.9210392
170 | 0.7198632 | 1.252388 | 21.5929 | 0.9015482
171 | 0.7150427 | 1.268141 | 21.86451 | 0.9067753
172 | 0.7086154 | 1.268141 | 21.86451 | 0.8986245
173 | 0.702188 | 1.260265 | 21.7287 | 0.8849429
174 | 0.6989744 | 1.268141 | 21.86451 | 0.8863984
175 | 0.692547 | 1.268141 | 21.86451 | 0.8782476
176 | 0.6700513 | 1.283895 | 22.13612 | 0.8602753
177 | 0.6555897 | 1.276018 | 22.00031 | 0.8365444
178 | 0.6443419 | 1.283895 | 22.13612 | 0.8272672
179 | 0.6379145 | 1.276018 | 22.00031 | 0.8139905
180 | 0.6314872 | 1.291771 | 22.27192 | 0.8157371
181 | 0.6250598 | 1.283895 | 22.13612 | 0.802511
182 | 0.6186325 | 1.283895 | 22.13612 | 0.794259
183 | 0.613812 | 1.283895 | 22.13612 | 0.78807
184 | 0.6009573 | 1.291771 | 22.27192 | 0.7762994
185 | 0.5929231 | 1.283895 | 22.13612 | 0.7612508
186 | 0.5848889 | 1.291771 | 22.27192 | 0.7555427
187 | 0.5768547 | 1.291771 | 22.27192 | 0.7451644
188 | 0.5720342 | 1.283895 | 22.13612 | 0.7344317
189 | 0.5656068 | 1.283895 | 22.13612 | 0.7261797
190 | 0.5575726 | 1.291771 | 22.27192 | 0.7202564
191 | 0.5527521 | 1.291771 | 22.27192 | 0.7140294
192 | 0.5784615 | 1.283895 | 22.13612 | 0.7426837
193 | 0.5881026 | 1.291771 | 22.27192 | 0.7596941
194 | 0.5897094 | 1.283895 | 22.13612 | 0.7571248
195 | 0.5881026 | 1.291771 | 22.27192 | 0.7596941
196 | 0.5832821 | 1.291771 | 22.27192 | 0.7534671
197 | 0.5768547 | 1.283895 | 22.13612 | 0.7406207
198 | 0.5688205 | 1.291771 | 22.27192 | 0.7347861
199 | 0.5656068 | 1.291771 | 22.27192 | 0.7306347
200 | 0.5511453 | 1.291771 | 22.27192 | 0.7119537
201 | 0.5415043 | 1.291771 | 22.27192 | 0.6994997
202 | 0.5350769 | 1.291771 | 22.27192 | 0.6911971
203 | 0.5270427 | 1.291771 | 22.27192 | 0.6808187
204 | 0.5206154 | 1.291771 | 22.27192 | 0.6725161
205 | 0.514188 | 1.291771 | 22.27192 | 0.6642134
206 | 0.5077607 | 1.291771 | 22.27192 | 0.6559107
207 | 0.5029402 | 1.291771 | 22.27192 | 0.6496837
208 | 0.4772308 | 1.291771 | 22.27192 | 0.6164731
209 | 0.4627692 | 1.299648 | 22.40773 | 0.6014371
210 | 0.4515214 | 1.291771 | 22.27192 | 0.5832624
211 | 0.4434872 | 1.291771 | 22.27192 | 0.5728841
212 | 0.435453 | 1.299648 | 22.40773 | 0.5659356
213 | 0.4306325 | 1.291771 | 22.27192 | 0.5562787
214 | 0.4225983 | 1.299648 | 22.40773 | 0.5492291
215 | 0.4161709 | 1.291771 | 22.27192 | 0.5375977
216 | 0.4017094 | 1.291771 | 22.27192 | 0.5189167
217 | 0.3920684 | 1.299648 | 22.40773 | 0.5095509
218 | 0.3824274 | 1.299648 | 22.40773 | 0.497021
219 | 0.376 | 1.299648 | 22.40773 | 0.4886677
220 | 0.3695726 | 1.299648 | 22.40773 | 0.4803144
221 | 0.3631453 | 1.299648 | 22.40773 | 0.4719611
222 | 0.3567179 | 1.299648 | 22.40773 | 0.4636078
223 | 0.3502906 | 1.291771 | 22.27192 | 0.4524954
224 | 0.3052991 | 1.299648 | 22.40773 | 0.3967814
225 | 0.2779829 | 1.299648 | 22.40773 | 0.3612799
226 | 0.2619145 | 1.307525 | 22.54353 | 0.3424597
227 | 0.2522735 | 1.299648 | 22.40773 | 0.3278668
228 | 0.2442393 | 1.299648 | 22.40773 | 0.3174252
229 | 0.2362051 | 1.299648 | 22.40773 | 0.3069835
230 | 0.2297778 | 1.299648 | 22.40773 | 0.2986302
231 | 0.2233504 | 1.299648 | 22.40773 | 0.290277
232 | 0.2104957 | 1.299648 | 22.40773 | 0.2735704
233 | 0.1992479 | 1.299648 | 22.40773 | 0.2589521
234 | 0.1912137 | 1.307525 | 22.54353 | 0.2500166
235 | 0.1831795 | 1.307525 | 22.54353 | 0.2395117
236 | 0.1767521 | 1.299648 | 22.40773 | 0.2297156
237 | 0.1719316 | 1.299648 | 22.40773 | 0.2234506
238 | 0.1638974 | 1.299648 | 22.40773 | 0.213009
239 | 0.1574701 | 1.299648 | 22.40773 | 0.2046557
240 | 0.1333675 | 1.307525 | 22.54353 | 0.1743813
241 | 0.1156923 | 1.307525 | 22.54353 | 0.1512706
242 | 0.1044444 | 1.307525 | 22.54353 | 0.1365637
243 | 0.09641026 | 1.307525 | 22.54353 | 0.1260588
244 | 0.08837607 | 1.299648 | 22.40773 | 0.1148578
245 | 0.08355556 | 1.299648 | 22.40773 | 0.1085928
246 | 0.07552137 | 1.299648 | 22.40773 | 0.0981512
247 | 0.07070085 | 1.299648 | 22.40773 | 0.09188623
248 | 0.05623932 | 1.299648 | 22.40773 | 0.07309132
249 | 0.04499145 | 1.307525 | 22.54353 | 0.05882744
250 | 0.0385641 | 1.307525 | 22.54353 | 0.05042352
251 | 0.03052991 | 1.307525 | 22.54353 | 0.03991862
252 | 0.02249573 | 1.299648 | 22.40773 | 0.02923653
253 | 0.01767521 | 1.299648 | 22.40773 | 0.02297156
254 | 0.01124786 | 1.307525 | 22.54353 | 0.01470686
255 | 0.00642735 | 1.299648 | 22.40773 | 0.008353294