## Summary
0
Time | 2023-08-27 12:38
ID | N003_08272023_LM
Pixel | 5
Pixel Area | 0.058
Irradiance | 100
Panel Temperature | 0
Voc | 1.029983
Isc | 1.268141
Vmp | 0.830735
Imp | 1.149992
Pmp | 0.9553383
FF | 0.7314076
Eff | 0.1647135

## Data
| Voltage | Current | Current Density | Power
0 | 1.029983 | 0 | 0 | 0
1 | 1.028376 | 0 | 0 | 0
2 | 1.029983 | 0 | 0 | 0
3 | 1.028376 | 0.007876655 | 0.1358044 | 0.008100163
4 | 1.028376 | 0 | 0 | 0
5 | 1.029983 | 0 | 0 | 0
6 | 1.028376 | 0 | 0 | 0
7 | 1.028376 | 0 | 0 | 0
8 | 1.028376 | 0 | 0 | 0
9 | 1.028376 | 0 | 0 | 0
10 | 1.028376 | 0 | 0 | 0
11 | 1.028376 | 0.007876655 | 0.1358044 | 0.008100163
12 | 1.026769 | 0 | 0 | 0
13 | 1.026769 | 0 | 0 | 0
14 | 1.028376 | 0 | 0 | 0
15 | 1.028376 | 0 | 0 | 0
16 | 1.026769 | 0 | 0 | 0
17 | 1.028376 | 0 | 0 | 0
18 | 1.026769 | 0 | 0 | 0
19 | 1.026769 | 0 | 0 | 0
20 | 1.026769 | 0 | 0 | 0
21 | 1.028376 | 0 | 0 | 0
22 | 1.028376 | 0 | 0 | 0
23 | 1.026769 | 0 | 0 | 0
24 | 1.028376 | 0 | 0 | 0
25 | 1.028376 | 0 | 0 | 0
26 | 1.026769 | 0 | 0 | 0
27 | 1.026769 | 0 | 0 | 0
28 | 1.026769 | 0 | 0 | 0
29 | 1.026769 | 0 | 0 | 0
30 | 1.028376 | 0 | 0 | 0
31 | 1.026769 | 0.007876655 | 0.1358044 | 0.008087507
32 | 1.028376 | 0 | 0 | 0
33 | 1.026769 | 0 | 0 | 0
34 | 1.026769 | 0.007876655 | 0.1358044 | 0.008087507
35 | 1.028376 | 0 | 0 | 0
36 | 1.028376 | 0.007876655 | 0.1358044 | 0.008100163
37 | 1.026769 | 0 | 0 | 0
38 | 1.026769 | 0 | 0 | 0
39 | 1.026769 | 0.007876655 | 0.1358044 | 0.008087507
40 | 1.028376 | 0 | 0 | 0
41 | 1.026769 | 0 | 0 | 0
42 | 1.028376 | 0 | 0 | 0
43 | 1.026769 | 0 | 0 | 0
44 | 1.026769 | 0 | 0 | 0
45 | 1.026769 | 0 | 0 | 0
46 | 1.026769 | 0.007876655 | 0.1358044 | 0.008087507
47 | 1.025162 | 0 | 0 | 0
48 | 1.025162 | 0 | 0 | 0
49 | 1.026769 | 0 | 0 | 0
50 | 1.026769 | 0.007876655 | 0.1358044 | 0.008087507
51 | 1.025162 | 0 | 0 | 0
52 | 1.026769 | 0 | 0 | 0
53 | 1.026769 | 0 | 0 | 0
54 | 1.026769 | 0 | 0 | 0
55 | 1.026769 | 0 | 0 | 0
56 | 1.026769 | 0 | 0 | 0
57 | 1.026769 | 0 | 0 | 0
58 | 1.026769 | 0 | 0 | 0
59 | 1.026769 | 0 | 0 | 0
60 | 1.026769 | 0 | 0 | 0
61 | 1.026769 | 0 | 0 | 0
62 | 1.026769 | 0 | 0 | 0
63 | 1.026769 | 0 | 0 | 0
64 | 1.026769 | 0 | 0 | 0
65 | 1.026769 | 0 | 0 | 0
66 | 1.025162 | 0 | 0 | 0
67 | 1.026769 | 0 | 0 | 0
68 | 1.026769 | 0.007876655 | 0.1358044 | 0.008087507
69 | 1.025162 | 0 | 0 | 0
70 | 1.026769 | 0 | 0 | 0
71 | 1.026769 | 0 | 0 | 0
72 | 1.026769 | 0 | 0 | 0
73 | 1.025162 | 0.007876655 | 0.1358044 | 0.00807485
74 | 1.025162 | 0 | 0 | 0
75 | 1.025162 | 0 | 0 | 0
76 | 1.025162 | 0 | 0 | 0
77 | 1.026769 | 0 | 0 | 0
78 | 1.026769 | 0 | 0 | 0
79 | 1.026769 | 0 | 0 | 0
80 | 1.026769 | 0 | 0 | 0
81 | 1.025162 | 0 | 0 | 0
82 | 1.026769 | 0 | 0 | 0
83 | 1.025162 | 0.007876655 | 0.1358044 | 0.00807485
84 | 1.025162 | 0 | 0 | 0
85 | 1.026769 | 0 | 0 | 0
86 | 1.026769 | 0 | 0 | 0
87 | 1.026769 | 0 | 0 | 0
88 | 1.026769 | 0.007876655 | 0.1358044 | 0.008087507
89 | 1.026769 | 0 | 0 | 0
90 | 1.026769 | 0 | 0 | 0
91 | 1.026769 | 0 | 0 | 0
92 | 1.025162 | 0 | 0 | 0
93 | 1.025162 | 0 | 0 | 0
94 | 1.025162 | 0 | 0 | 0
95 | 1.026769 | 0 | 0 | 0
96 | 1.026769 | 0 | 0 | 0
97 | 1.025162 | 0 | 0 | 0
98 | 1.025162 | 0 | 0 | 0
99 | 1.026769 | 0 | 0 | 0
100 | 1.026769 | 0 | 0 | 0
101 | 1.025162 | 0 | 0 | 0
102 | 1.025162 | 0 | 0 | 0
103 | 1.026769 | 0 | 0 | 0
104 | 1.026769 | 0.007876655 | 0.1358044 | 0.008087507
105 | 1.025162 | 0 | 0 | 0
106 | 1.025162 | 0 | 0 | 0
107 | 1.026769 | 0 | 0 | 0
108 | 1.025162 | 0 | 0 | 0
109 | 1.026769 | 0.007876655 | 0.1358044 | 0.008087507
110 | 1.026769 | 0.007876655 | 0.1358044 | 0.008087507
111 | 1.025162 | 0 | 0 | 0
112 | 1.025162 | 0 | 0 | 0
113 | 1.025162 | 0 | 0 | 0
114 | 1.025162 | 0 | 0 | 0
115 | 1.025162 | 0 | 0 | 0
116 | 1.026769 | 0 | 0 | 0
117 | 1.025162 | 0 | 0 | 0
118 | 1.025162 | 0 | 0 | 0
119 | 1.025162 | 0 | 0 | 0
120 | 1.025162 | 0 | 0 | 0
121 | 1.026769 | 0 | 0 | 0
122 | 1.026769 | 0 | 0 | 0
123 | 1.026769 | 0 | 0 | 0
124 | 1.025162 | 0 | 0 | 0
125 | 1.026769 | 0.007876655 | 0.1358044 | 0.008087507
126 | 1.026769 | 0 | 0 | 0
127 | 1.026769 | 0 | 0 | 0
128 | 0.9576752 | 0.5749958 | 9.913721 | 0.5506592
129 | 0.9175043 | 0.8191721 | 14.12366 | 0.7515939
130 | 0.8998291 | 0.9294453 | 16.02492 | 0.8363419
131 | 0.8917949 | 0.9688286 | 16.70394 | 0.8639963
132 | 0.8885812 | 0.9924585 | 17.11135 | 0.88188
133 | 0.8853675 | 1.008212 | 17.38296 | 0.892638
134 | 0.8853675 | 1.016088 | 17.51877 | 0.8996117
135 | 0.880547 | 1.016088 | 17.51877 | 0.8947137
136 | 0.8789402 | 1.031842 | 17.79038 | 0.9069272
137 | 0.8773333 | 1.039718 | 17.92618 | 0.9121797
138 | 0.8741197 | 1.047595 | 18.06198 | 0.9157235
139 | 0.8757265 | 1.047595 | 18.06198 | 0.9174068
140 | 0.8725128 | 1.055472 | 18.19779 | 0.9209126
141 | 0.870906 | 1.063348 | 18.33359 | 0.9260765
142 | 0.8692991 | 1.055472 | 18.19779 | 0.9175207
143 | 0.8676923 | 1.071225 | 18.4694 | 0.9294938
144 | 0.8596581 | 1.086978 | 18.74101 | 0.9344298
145 | 0.8564444 | 1.094855 | 18.87681 | 0.9376825
146 | 0.8516239 | 1.102732 | 19.01262 | 0.9391127
147 | 0.8500171 | 1.102732 | 19.01262 | 0.9373408
148 | 0.8484103 | 1.110608 | 19.14842 | 0.9422515
149 | 0.8435897 | 1.126362 | 19.42003 | 0.9501871
150 | 0.8435897 | 1.126362 | 19.42003 | 0.9501871
151 | 0.8403761 | 1.126362 | 19.42003 | 0.9465674
152 | 0.8339487 | 1.142115 | 19.69164 | 0.9524653
153 | 0.830735 | 1.149992 | 19.82744 | 0.9553383
154 | 0.8259145 | 1.149992 | 19.82744 | 0.9497948
155 | 0.8243077 | 1.149992 | 19.82744 | 0.9479469
156 | 0.8194872 | 1.157868 | 19.96325 | 0.9488582
157 | 0.8162735 | 1.157868 | 19.96325 | 0.9451372
158 | 0.811453 | 1.165745 | 20.09905 | 0.9459472
159 | 0.8098462 | 1.173622 | 20.23485 | 0.9504529
160 | 0.7809231 | 1.189375 | 20.50646 | 0.9288103
161 | 0.761641 | 1.197252 | 20.64227 | 0.9118759
162 | 0.752 | 1.197252 | 20.64227 | 0.9003332
163 | 0.7439658 | 1.205128 | 20.77807 | 0.8965742
164 | 0.7391453 | 1.205128 | 20.77807 | 0.8907648
165 | 0.7359316 | 1.205128 | 20.77807 | 0.886892
166 | 0.7295043 | 1.213005 | 20.91388 | 0.8848922
167 | 0.7230769 | 1.205128 | 20.77807 | 0.8714004
168 | 0.7150427 | 1.220882 | 21.04968 | 0.8729825
169 | 0.7054017 | 1.220882 | 21.04968 | 0.8612119
170 | 0.6989744 | 1.220882 | 21.04968 | 0.8533649
171 | 0.692547 | 1.220882 | 21.04968 | 0.8455178
172 | 0.6877265 | 1.228758 | 21.18549 | 0.8450496
173 | 0.682906 | 1.228758 | 21.18549 | 0.8391263
174 | 0.6780855 | 1.228758 | 21.18549 | 0.8332031
175 | 0.673265 | 1.228758 | 21.18549 | 0.8272798
176 | 0.6507692 | 1.236635 | 21.32129 | 0.8047639
177 | 0.6363077 | 1.244511 | 21.45709 | 0.7918922
178 | 0.6266667 | 1.236635 | 21.32129 | 0.7749578
179 | 0.6186325 | 1.244511 | 21.45709 | 0.7698952
180 | 0.6122051 | 1.244511 | 21.45709 | 0.7618963
181 | 0.6089915 | 1.244511 | 21.45709 | 0.7578969
182 | 0.6009573 | 1.252388 | 21.5929 | 0.7526317
183 | 0.5977436 | 1.244511 | 21.45709 | 0.7438988
184 | 0.5848889 | 1.252388 | 21.5929 | 0.7325079
185 | 0.5752479 | 1.252388 | 21.5929 | 0.7204336
186 | 0.5672137 | 1.252388 | 21.5929 | 0.7103717
187 | 0.5623932 | 1.252388 | 21.5929 | 0.7043345
188 | 0.5559658 | 1.252388 | 21.5929 | 0.696285
189 | 0.5495385 | 1.252388 | 21.5929 | 0.6882354
190 | 0.5431111 | 1.252388 | 21.5929 | 0.6801859
191 | 0.5366838 | 1.252388 | 21.5929 | 0.6721364
192 | 0.5607863 | 1.244511 | 21.45709 | 0.697905
193 | 0.573641 | 1.252388 | 21.5929 | 0.7184212
194 | 0.573641 | 1.252388 | 21.5929 | 0.7184212
195 | 0.5704274 | 1.252388 | 21.5929 | 0.7143964
196 | 0.5656068 | 1.244511 | 21.45709 | 0.7039042
197 | 0.5607863 | 1.260265 | 21.7287 | 0.7067393
198 | 0.5559658 | 1.252388 | 21.5929 | 0.696285
199 | 0.5495385 | 1.252388 | 21.5929 | 0.6882354
200 | 0.5366838 | 1.252388 | 21.5929 | 0.6721364
201 | 0.5270427 | 1.252388 | 21.5929 | 0.6600621
202 | 0.5206154 | 1.252388 | 21.5929 | 0.6520125
203 | 0.5125812 | 1.252388 | 21.5929 | 0.6419506
204 | 0.5061538 | 1.260265 | 21.7287 | 0.6378879
205 | 0.4997265 | 1.252388 | 21.5929 | 0.6258515
206 | 0.494906 | 1.260265 | 21.7287 | 0.6237126
207 | 0.4868718 | 1.260265 | 21.7287 | 0.6135874
208 | 0.4643761 | 1.260265 | 21.7287 | 0.5852368
209 | 0.4483077 | 1.252388 | 21.5929 | 0.5614552
210 | 0.4402735 | 1.260265 | 21.7287 | 0.5548612
211 | 0.4306325 | 1.260265 | 21.7287 | 0.542711
212 | 0.4242051 | 1.260265 | 21.7287 | 0.5346108
213 | 0.4177778 | 1.268141 | 21.86451 | 0.5298013
214 | 0.4113504 | 1.260265 | 21.7287 | 0.5184105
215 | 0.4033162 | 1.260265 | 21.7287 | 0.5082853
216 | 0.3920684 | 1.260265 | 21.7287 | 0.49411
217 | 0.3792137 | 1.268141 | 21.86451 | 0.4808966
218 | 0.3743932 | 1.260265 | 21.7287 | 0.4718345
219 | 0.3647521 | 1.268141 | 21.86451 | 0.4625573
220 | 0.3599316 | 1.260265 | 21.7287 | 0.4536092
221 | 0.3518974 | 1.260265 | 21.7287 | 0.4434839
222 | 0.3470769 | 1.268141 | 21.86451 | 0.4401426
223 | 0.3406496 | 1.260265 | 21.7287 | 0.4293087
224 | 0.297265 | 1.260265 | 21.7287 | 0.3746326
225 | 0.2699487 | 1.268141 | 21.86451 | 0.3423332
226 | 0.257094 | 1.268141 | 21.86451 | 0.3260316
227 | 0.2458462 | 1.260265 | 21.7287 | 0.3098313
228 | 0.237812 | 1.260265 | 21.7287 | 0.299706
229 | 0.2297778 | 1.268141 | 21.86451 | 0.2913907
230 | 0.2249573 | 1.276018 | 22.00031 | 0.2870495
231 | 0.2185299 | 1.268141 | 21.86451 | 0.2771268
232 | 0.2040684 | 1.268141 | 21.86451 | 0.2587876
233 | 0.1944274 | 1.268141 | 21.86451 | 0.2465614
234 | 0.1863932 | 1.268141 | 21.86451 | 0.2363729
235 | 0.1799658 | 1.268141 | 21.86451 | 0.2282221
236 | 0.1735385 | 1.268141 | 21.86451 | 0.2200713
237 | 0.1655043 | 1.268141 | 21.86451 | 0.2098828
238 | 0.1590769 | 1.268141 | 21.86451 | 0.201732
239 | 0.1526496 | 1.276018 | 22.00031 | 0.1947836
240 | 0.128547 | 1.276018 | 22.00031 | 0.1640283
241 | 0.1124786 | 1.268141 | 21.86451 | 0.1426388
242 | 0.1028376 | 1.268141 | 21.86451 | 0.1304126
243 | 0.09480342 | 1.268141 | 21.86451 | 0.1202241
244 | 0.08676923 | 1.260265 | 21.7287 | 0.1093522
245 | 0.08034188 | 1.276018 | 22.00031 | 0.1025177
246 | 0.07230769 | 1.268141 | 21.86451 | 0.09169638
247 | 0.06748718 | 1.276018 | 22.00031 | 0.08611486
248 | 0.05463248 | 1.276018 | 22.00031 | 0.06971203
249 | 0.04499145 | 1.268141 | 21.86451 | 0.05705553
250 | 0.03695726 | 1.276018 | 22.00031 | 0.04715814
251 | 0.02892308 | 1.276018 | 22.00031 | 0.03690637
252 | 0.02410256 | 1.268141 | 21.86451 | 0.03056546
253 | 0.01606838 | 1.276018 | 22.00031 | 0.02050354
254 | 0.009641026 | 1.268141 | 21.86451 | 0.01222618
255 | 0.00642735 | 1.268141 | 21.86451 | 0.008150789