## Summary
0
Time | 2023-08-27 12:40
ID | N003_08272023_LM_2
Pixel | 0
Pixel Area | 0.058
Irradiance | 100
Panel Temperature | 0
Voc | 0.9030427
Isc | 0.9058153
Vmp | 0.5656068
Imp | 0.7167756
Pmp | 0.4054132
FF | 0.4956212
Eff | 0.06989882

## Data
| Voltage | Current | Current Density | Power
0 | 0.9030427 | 0 | 0 | 0
1 | 0.8982222 | 0 | 0 | 0
2 | 0.8934017 | 0.007876655 | 0.1358044 | 0.007037017
3 | 0.8853675 | 0 | 0 | 0
4 | 0.8853675 | 0 | 0 | 0
5 | 0.8917949 | 0 | 0 | 0
6 | 0.8966154 | 0 | 0 | 0
7 | 0.8982222 | 0 | 0 | 0
8 | 0.8998291 | 0.007876655 | 0.1358044 | 0.007087643
9 | 0.8966154 | 0 | 0 | 0
10 | 0.8966154 | 0 | 0 | 0
11 | 0.8885812 | 0 | 0 | 0
12 | 0.890188 | 0 | 0 | 0
13 | 0.8934017 | 0 | 0 | 0
14 | 0.9014359 | 0 | 0 | 0
15 | 0.9030427 | 0.007876655 | 0.1358044 | 0.007112956
16 | 0.8998291 | 0 | 0 | 0
17 | 0.8998291 | 0 | 0 | 0
18 | 0.8998291 | 0 | 0 | 0
19 | 0.8982222 | 0 | 0 | 0
20 | 0.8982222 | 0.007876655 | 0.1358044 | 0.007074986
21 | 0.9014359 | 0.007876655 | 0.1358044 | 0.0071003
22 | 0.9030427 | 0.007876655 | 0.1358044 | 0.007112956
23 | 0.9030427 | 0 | 0 | 0
24 | 0.9014359 | 0.007876655 | 0.1358044 | 0.0071003
25 | 0.8998291 | 0 | 0 | 0
26 | 0.8982222 | 0 | 0 | 0
27 | 0.8950085 | 0 | 0 | 0
28 | 0.8934017 | 0 | 0 | 0
29 | 0.8885812 | 0.007876655 | 0.1358044 | 0.006999047
30 | 0.8950085 | 0.007876655 | 0.1358044 | 0.007049673
31 | 0.8885812 | 0.007876655 | 0.1358044 | 0.006999047
32 | 0.8837607 | 0 | 0 | 0
33 | 0.8821538 | 0 | 0 | 0
34 | 0.8789402 | 0.007876655 | 0.1358044 | 0.006923108
35 | 0.8869744 | 0 | 0 | 0
36 | 0.8950085 | 0 | 0 | 0
37 | 0.8998291 | 0 | 0 | 0
38 | 0.8966154 | 0 | 0 | 0
39 | 0.8934017 | 0.007876655 | 0.1358044 | 0.007037017
40 | 0.8950085 | 0.007876655 | 0.1358044 | 0.007049673
41 | 0.8998291 | 0 | 0 | 0
42 | 0.8998291 | 0 | 0 | 0
43 | 0.8966154 | 0.007876655 | 0.1358044 | 0.00706233
44 | 0.8950085 | 0.007876655 | 0.1358044 | 0.007049673
45 | 0.8950085 | 0 | 0 | 0
46 | 0.8934017 | 0 | 0 | 0
47 | 0.8982222 | 0.007876655 | 0.1358044 | 0.007074986
48 | 0.8966154 | 0.007876655 | 0.1358044 | 0.00706233
49 | 0.8950085 | 0.007876655 | 0.1358044 | 0.007049673
50 | 0.8934017 | 0 | 0 | 0
51 | 0.890188 | 0 | 0 | 0
52 | 0.890188 | 0.007876655 | 0.1358044 | 0.007011704
53 | 0.8917949 | 0 | 0 | 0
54 | 0.8950085 | 0.007876655 | 0.1358044 | 0.007049673
55 | 0.8998291 | 0 | 0 | 0
56 | 0.8998291 | 0 | 0 | 0
57 | 0.9030427 | 0 | 0 | 0
58 | 0.8998291 | 0.007876655 | 0.1358044 | 0.007087643
59 | 0.8982222 | 0 | 0 | 0
60 | 0.8934017 | 0.007876655 | 0.1358044 | 0.007037017
61 | 0.8982222 | 0.007876655 | 0.1358044 | 0.007074986
62 | 0.8950085 | 0 | 0 | 0
63 | 0.8885812 | 0 | 0 | 0
64 | 0.8853675 | 0.007876655 | 0.1358044 | 0.006973734
65 | 0.8998291 | 0.007876655 | 0.1358044 | 0.007087643
66 | 0.9030427 | 0.007876655 | 0.1358044 | 0.007112956
67 | 0.9062564 | 0 | 0 | 0
68 | 0.9046496 | 0 | 0 | 0
69 | 0.9062564 | 0.007876655 | 0.1358044 | 0.007138269
70 | 0.9014359 | 0 | 0 | 0
71 | 0.8966154 | 0 | 0 | 0
72 | 0.8853675 | 0 | 0 | 0
73 | 0.880547 | 0 | 0 | 0
74 | 0.880547 | 0 | 0 | 0
75 | 0.880547 | 0 | 0 | 0
76 | 0.8885812 | 0 | 0 | 0
77 | 0.8917949 | 0 | 0 | 0
78 | 0.8885812 | 0.007876655 | 0.1358044 | 0.006999047
79 | 0.890188 | 0.007876655 | 0.1358044 | 0.007011704
80 | 0.890188 | 0 | 0 | 0
81 | 0.890188 | 0.007876655 | 0.1358044 | 0.007011704
82 | 0.8982222 | 0 | 0 | 0
83 | 0.9014359 | 0.007876655 | 0.1358044 | 0.0071003
84 | 0.8998291 | 0.007876655 | 0.1358044 | 0.007087643
85 | 0.8998291 | 0.007876655 | 0.1358044 | 0.007087643
86 | 0.8950085 | 0 | 0 | 0
87 | 0.890188 | 0 | 0 | 0
88 | 0.890188 | 0.007876655 | 0.1358044 | 0.007011704
89 | 0.8917949 | 0 | 0 | 0
90 | 0.8837607 | 0.007876655 | 0.1358044 | 0.006961078
91 | 0.8837607 | 0 | 0 | 0
92 | 0.8885812 | 0.007876655 | 0.1358044 | 0.006999047
93 | 0.890188 | 0.007876655 | 0.1358044 | 0.007011704
94 | 0.8869744 | 0 | 0 | 0
95 | 0.8869744 | 0.007876655 | 0.1358044 | 0.006986391
96 | 0.8853675 | 0.007876655 | 0.1358044 | 0.006973734
97 | 0.890188 | 0.007876655 | 0.1358044 | 0.007011704
98 | 0.8917949 | 0.007876655 | 0.1358044 | 0.00702436
99 | 0.8934017 | 0 | 0 | 0
100 | 0.8917949 | 0 | 0 | 0
101 | 0.8917949 | 0 | 0 | 0
102 | 0.8917949 | 0 | 0 | 0
103 | 0.890188 | 0 | 0 | 0
104 | 0.8917949 | 0 | 0 | 0
105 | 0.8934017 | 0 | 0 | 0
106 | 0.8917949 | 0.007876655 | 0.1358044 | 0.00702436
107 | 0.8934017 | 0 | 0 | 0
108 | 0.8885812 | 0 | 0 | 0
109 | 0.890188 | 0 | 0 | 0
110 | 0.8950085 | 0.007876655 | 0.1358044 | 0.007049673
111 | 0.8966154 | 0 | 0 | 0
112 | 0.890188 | 0 | 0 | 0
113 | 0.8885812 | 0.007876655 | 0.1358044 | 0.006999047
114 | 0.8934017 | 0 | 0 | 0
115 | 0.8917949 | 0 | 0 | 0
116 | 0.890188 | 0.007876655 | 0.1358044 | 0.007011704
117 | 0.8853675 | 0 | 0 | 0
118 | 0.880547 | 0.007876655 | 0.1358044 | 0.006935765
119 | 0.8821538 | 0 | 0 | 0
120 | 0.8853675 | 0 | 0 | 0
121 | 0.8869744 | 0.007876655 | 0.1358044 | 0.006986391
122 | 0.8885812 | 0.007876655 | 0.1358044 | 0.006999047
123 | 0.8853675 | 0 | 0 | 0
124 | 0.890188 | 0 | 0 | 0
125 | 0.8885812 | 0 | 0 | 0
126 | 0.8885812 | 0 | 0 | 0
127 | 0.8869744 | 0 | 0 | 0
128 | 0.761641 | 0.4174627 | 7.197633 | 0.3179567
129 | 0.6780855 | 0.5749958 | 9.913721 | 0.3898963
130 | 0.6347009 | 0.638009 | 11.00016 | 0.4049449
131 | 0.6122051 | 0.661639 | 11.40757 | 0.4050588
132 | 0.6025641 | 0.6695157 | 11.54337 | 0.4034261
133 | 0.5977436 | 0.6773923 | 11.67918 | 0.4049069
134 | 0.5929231 | 0.6695157 | 11.54337 | 0.3969713
135 | 0.5881026 | 0.6773923 | 11.67918 | 0.3983762
136 | 0.5816752 | 0.685269 | 11.81498 | 0.398604
137 | 0.5752479 | 0.6773923 | 11.67918 | 0.3896685
138 | 0.5672137 | 0.6773923 | 11.67918 | 0.3842262
139 | 0.5704274 | 0.685269 | 11.81498 | 0.3908962
140 | 0.5752479 | 0.6931456 | 11.95079 | 0.3987305
141 | 0.573641 | 0.7010223 | 12.08659 | 0.4021351
142 | 0.573641 | 0.7010223 | 12.08659 | 0.4021351
143 | 0.5704274 | 0.7010223 | 12.08659 | 0.3998823
144 | 0.5656068 | 0.7167756 | 12.3582 | 0.4054132
145 | 0.5559658 | 0.7088989 | 12.2224 | 0.3941236
146 | 0.5527521 | 0.7167756 | 12.3582 | 0.3961992
147 | 0.5495385 | 0.7167756 | 12.3582 | 0.3938958
148 | 0.5463248 | 0.7167756 | 12.3582 | 0.3915923
149 | 0.5431111 | 0.7246523 | 12.494 | 0.3935667
150 | 0.5398974 | 0.7246523 | 12.494 | 0.3912379
151 | 0.5382906 | 0.7246523 | 12.494 | 0.3900735
152 | 0.5334701 | 0.7167756 | 12.3582 | 0.3823783
153 | 0.5286496 | 0.7246523 | 12.494 | 0.3830871
154 | 0.5254359 | 0.7325289 | 12.62981 | 0.384897
155 | 0.5222222 | 0.7325289 | 12.62981 | 0.3825429
156 | 0.5190085 | 0.7325289 | 12.62981 | 0.3801888
157 | 0.5190085 | 0.7246523 | 12.494 | 0.3761007
158 | 0.5125812 | 0.7325289 | 12.62981 | 0.3754805
159 | 0.5125812 | 0.7325289 | 12.62981 | 0.3754805
160 | 0.4916923 | 0.7482822 | 12.90142 | 0.3679246
161 | 0.4820513 | 0.7482822 | 12.90142 | 0.3607104
162 | 0.4740171 | 0.7561589 | 13.03722 | 0.3584322
163 | 0.4708034 | 0.7640355 | 13.17303 | 0.3597105
164 | 0.4659829 | 0.7719122 | 13.30883 | 0.3596979
165 | 0.4627692 | 0.7719122 | 13.30883 | 0.3572172
166 | 0.4595556 | 0.7561589 | 13.03722 | 0.347497
167 | 0.4563419 | 0.7640355 | 13.17303 | 0.3486614
168 | 0.4515214 | 0.7640355 | 13.17303 | 0.3449784
169 | 0.4467009 | 0.7719122 | 13.30883 | 0.3448138
170 | 0.4418803 | 0.7719122 | 13.30883 | 0.3410928
171 | 0.4402735 | 0.7719122 | 13.30883 | 0.3398525
172 | 0.4370598 | 0.7797888 | 13.44464 | 0.3408144
173 | 0.4322393 | 0.7797888 | 13.44464 | 0.3370554
174 | 0.4290256 | 0.7797888 | 13.44464 | 0.3345494
175 | 0.4274188 | 0.7876655 | 13.58044 | 0.336663
176 | 0.4145641 | 0.7955421 | 13.71624 | 0.3298032
177 | 0.4065299 | 0.7955421 | 13.71624 | 0.3234117
178 | 0.4001026 | 0.7876655 | 13.58044 | 0.315147
179 | 0.3952821 | 0.7955421 | 13.71624 | 0.3144635
180 | 0.3904615 | 0.7955421 | 13.71624 | 0.3106286
181 | 0.385641 | 0.8034188 | 13.85205 | 0.3098313
182 | 0.3840342 | 0.7955421 | 13.71624 | 0.3055154
183 | 0.3808205 | 0.7955421 | 13.71624 | 0.3029588
184 | 0.3743932 | 0.7955421 | 13.71624 | 0.2978455
185 | 0.3679658 | 0.8034188 | 13.85205 | 0.2956307
186 | 0.3631453 | 0.8112955 | 13.98785 | 0.2946181
187 | 0.3583248 | 0.8034188 | 13.85205 | 0.2878849
188 | 0.3551111 | 0.8034188 | 13.85205 | 0.2853029
189 | 0.3535043 | 0.8034188 | 13.85205 | 0.284012
190 | 0.3486838 | 0.8034188 | 13.85205 | 0.2801391
191 | 0.3454701 | 0.8112955 | 13.98785 | 0.2802783
192 | 0.3583248 | 0.8112955 | 13.98785 | 0.2907073
193 | 0.3679658 | 0.8112955 | 13.98785 | 0.298529
194 | 0.366359 | 0.8112955 | 13.98785 | 0.2972254
195 | 0.366359 | 0.8034188 | 13.85205 | 0.2943397
196 | 0.3631453 | 0.8034188 | 13.85205 | 0.2917578
197 | 0.3615385 | 0.7955421 | 13.71624 | 0.2876191
198 | 0.3567179 | 0.8112955 | 13.98785 | 0.2894037
199 | 0.3535043 | 0.8034188 | 13.85205 | 0.284012
200 | 0.3454701 | 0.8112955 | 13.98785 | 0.2802783
201 | 0.3374359 | 0.8191721 | 14.12366 | 0.2764181
202 | 0.3342222 | 0.8112955 | 13.98785 | 0.271153
203 | 0.3326154 | 0.8112955 | 13.98785 | 0.2698494
204 | 0.3277949 | 0.8191721 | 14.12366 | 0.2685204
205 | 0.3229744 | 0.8191721 | 14.12366 | 0.2645716
206 | 0.3213675 | 0.8112955 | 13.98785 | 0.260724
207 | 0.316547 | 0.8191721 | 14.12366 | 0.2593065
208 | 0.3020855 | 0.8191721 | 14.12366 | 0.24746
209 | 0.2908376 | 0.8270488 | 14.25946 | 0.2405369
210 | 0.2844103 | 0.8191721 | 14.12366 | 0.232981
211 | 0.2811966 | 0.8270488 | 14.25946 | 0.2325633
212 | 0.2763761 | 0.8270488 | 14.25946 | 0.2285765
213 | 0.2731624 | 0.8270488 | 14.25946 | 0.2259186
214 | 0.2683419 | 0.8349254 | 14.39527 | 0.2240455
215 | 0.266735 | 0.8349254 | 14.39527 | 0.2227039
216 | 0.2554872 | 0.8349254 | 14.39527 | 0.2133127
217 | 0.2522735 | 0.8349254 | 14.39527 | 0.2106296
218 | 0.2458462 | 0.8428021 | 14.53107 | 0.2071996
219 | 0.2426325 | 0.8349254 | 14.39527 | 0.20258
220 | 0.2394188 | 0.8428021 | 14.53107 | 0.2017827
221 | 0.2345983 | 0.8349254 | 14.39527 | 0.1958721
222 | 0.2281709 | 0.8506787 | 14.66687 | 0.1941002
223 | 0.2265641 | 0.8428021 | 14.53107 | 0.1909487
224 | 0.197641 | 0.8428021 | 14.53107 | 0.1665723
225 | 0.1799658 | 0.8506787 | 14.66687 | 0.1530931
226 | 0.1703248 | 0.8585554 | 14.80268 | 0.1462333
227 | 0.1638974 | 0.8585554 | 14.80268 | 0.140715
228 | 0.1590769 | 0.8743087 | 15.07429 | 0.1390823
229 | 0.1558632 | 0.866432 | 14.93848 | 0.1350449
230 | 0.1494359 | 0.8585554 | 14.80268 | 0.128299
231 | 0.1478291 | 0.866432 | 14.93848 | 0.1280838
232 | 0.138188 | 0.866432 | 14.93848 | 0.1197305
233 | 0.1317607 | 0.866432 | 14.93848 | 0.1141617
234 | 0.1253333 | 0.866432 | 14.93848 | 0.1085928
235 | 0.1221197 | 0.8585554 | 14.80268 | 0.1048465
236 | 0.1172991 | 0.8743087 | 15.07429 | 0.1025557
237 | 0.1124786 | 0.8743087 | 15.07429 | 0.09834105
238 | 0.1076581 | 0.8821854 | 15.21009 | 0.09497442
239 | 0.1060513 | 0.8821854 | 15.21009 | 0.09355689
240 | 0.08837607 | 0.8743087 | 15.07429 | 0.07726797
241 | 0.07552137 | 0.8821854 | 15.21009 | 0.06662384
242 | 0.06909402 | 0.8821854 | 15.21009 | 0.06095373
243 | 0.0642735 | 0.8821854 | 15.21009 | 0.05670114
244 | 0.05945299 | 0.890062 | 15.3459 | 0.05291685
245 | 0.05463248 | 0.8821854 | 15.21009 | 0.04819597
246 | 0.0514188 | 0.890062 | 15.3459 | 0.04576592
247 | 0.04659829 | 0.890062 | 15.3459 | 0.04147537
248 | 0.03695726 | 0.8979387 | 15.4817 | 0.03318536
249 | 0.02892308 | 0.8979387 | 15.4817 | 0.02597115
250 | 0.02410256 | 0.9058153 | 15.61751 | 0.02183247
251 | 0.02088889 | 0.9058153 | 15.61751 | 0.01892148
252 | 0.01446154 | 0.913692 | 15.75331 | 0.01321339
253 | 0.009641026 | 0.9058153 | 15.61751 | 0.008732989
254 | 0.004820513 | 0.9058153 | 15.61751 | 0.004366494
255 | 0.004820513 | 0.9058153 | 15.61751 | 0.004366494