## Summary
0
Time | 2023-08-27 12:40
ID | N003_08272023_LM_2
Pixel | 2
Pixel Area | 0.058
Irradiance | 100
Panel Temperature | 0
Voc | 1.002667
Isc | 1.283895
Vmp | 0.8162735
Imp | 1.157868
Pmp | 0.9451372
FF | 0.7341906
Eff | 0.1629547

## Data
| Voltage | Current | Current Density | Power
0 | 1.002667 | 0 | 0 | 0
1 | 1.002667 | 0.007876655 | 0.1358044 | 0.007897659
2 | 1.004274 | 0 | 0 | 0
3 | 1.002667 | 0 | 0 | 0
4 | 1.004274 | 0 | 0 | 0
5 | 1.002667 | 0.007876655 | 0.1358044 | 0.007897659
6 | 1.002667 | 0 | 0 | 0
7 | 1.002667 | 0 | 0 | 0
8 | 1.002667 | 0 | 0 | 0
9 | 1.002667 | 0 | 0 | 0
10 | 1.004274 | 0 | 0 | 0
11 | 1.004274 | 0 | 0 | 0
12 | 1.004274 | 0 | 0 | 0
13 | 1.002667 | 0 | 0 | 0
14 | 1.00588 | 0 | 0 | 0
15 | 1.002667 | 0 | 0 | 0
16 | 1.002667 | 0 | 0 | 0
17 | 1.004274 | 0.007876655 | 0.1358044 | 0.007910316
18 | 1.002667 | 0 | 0 | 0
19 | 1.004274 | 0 | 0 | 0
20 | 1.004274 | 0 | 0 | 0
21 | 1.004274 | 0 | 0 | 0
22 | 1.002667 | 0 | 0 | 0
23 | 1.002667 | 0.007876655 | 0.1358044 | 0.007897659
24 | 1.004274 | 0 | 0 | 0
25 | 1.004274 | 0 | 0 | 0
26 | 1.004274 | 0 | 0 | 0
27 | 1.004274 | 0.007876655 | 0.1358044 | 0.007910316
28 | 1.002667 | 0 | 0 | 0
29 | 1.002667 | 0 | 0 | 0
30 | 1.004274 | 0 | 0 | 0
31 | 1.002667 | 0 | 0 | 0
32 | 1.00106 | 0 | 0 | 0
33 | 1.002667 | 0 | 0 | 0
34 | 1.004274 | 0 | 0 | 0
35 | 1.002667 | 0 | 0 | 0
36 | 1.002667 | 0.007876655 | 0.1358044 | 0.007897659
37 | 1.004274 | 0 | 0 | 0
38 | 1.004274 | 0.007876655 | 0.1358044 | 0.007910316
39 | 1.004274 | 0 | 0 | 0
40 | 1.004274 | 0 | 0 | 0
41 | 1.002667 | 0.007876655 | 0.1358044 | 0.007897659
42 | 1.004274 | 0 | 0 | 0
43 | 1.004274 | 0 | 0 | 0
44 | 1.002667 | 0 | 0 | 0
45 | 1.004274 | 0 | 0 | 0
46 | 1.004274 | 0 | 0 | 0
47 | 1.004274 | 0.007876655 | 0.1358044 | 0.007910316
48 | 1.004274 | 0 | 0 | 0
49 | 1.002667 | 0 | 0 | 0
50 | 1.004274 | 0 | 0 | 0
51 | 1.00588 | 0.007876655 | 0.1358044 | 0.007922972
52 | 1.002667 | 0 | 0 | 0
53 | 1.002667 | 0 | 0 | 0
54 | 1.004274 | 0 | 0 | 0
55 | 1.004274 | 0 | 0 | 0
56 | 1.002667 | 0 | 0 | 0
57 | 1.004274 | 0 | 0 | 0
58 | 1.004274 | 0 | 0 | 0
59 | 1.002667 | 0 | 0 | 0
60 | 1.002667 | 0 | 0 | 0
61 | 1.002667 | 0 | 0 | 0
62 | 1.002667 | 0 | 0 | 0
63 | 1.004274 | 0.007876655 | 0.1358044 | 0.007910316
64 | 1.002667 | 0.007876655 | 0.1358044 | 0.007897659
65 | 1.002667 | 0 | 0 | 0
66 | 1.00106 | 0.007876655 | 0.1358044 | 0.007885003
67 | 1.004274 | 0 | 0 | 0
68 | 1.002667 | 0 | 0 | 0
69 | 1.004274 | 0 | 0 | 0
70 | 1.002667 | 0 | 0 | 0
71 | 1.004274 | 0.007876655 | 0.1358044 | 0.007910316
72 | 1.00106 | 0 | 0 | 0
73 | 1.002667 | 0 | 0 | 0
74 | 1.002667 | 0 | 0 | 0
75 | 1.002667 | 0 | 0 | 0
76 | 1.00106 | 0 | 0 | 0
77 | 1.002667 | 0 | 0 | 0
78 | 1.002667 | 0 | 0 | 0
79 | 1.002667 | 0 | 0 | 0
80 | 1.002667 | 0 | 0 | 0
81 | 1.004274 | 0 | 0 | 0
82 | 1.002667 | 0 | 0 | 0
83 | 1.002667 | 0 | 0 | 0
84 | 1.002667 | 0 | 0 | 0
85 | 1.004274 | 0.007876655 | 0.1358044 | 0.007910316
86 | 1.00106 | 0 | 0 | 0
87 | 1.004274 | 0 | 0 | 0
88 | 1.002667 | 0 | 0 | 0
89 | 1.002667 | 0.007876655 | 0.1358044 | 0.007897659
90 | 1.00106 | 0 | 0 | 0
91 | 1.004274 | 0 | 0 | 0
92 | 1.00106 | 0 | 0 | 0
93 | 1.002667 | 0 | 0 | 0
94 | 1.002667 | 0.007876655 | 0.1358044 | 0.007897659
95 | 1.00106 | 0.007876655 | 0.1358044 | 0.007885003
96 | 1.002667 | 0 | 0 | 0
97 | 1.004274 | 0 | 0 | 0
98 | 1.002667 | 0 | 0 | 0
99 | 1.002667 | 0 | 0 | 0
100 | 1.002667 | 0 | 0 | 0
101 | 1.002667 | 0 | 0 | 0
102 | 1.002667 | 0 | 0 | 0
103 | 1.002667 | 0 | 0 | 0
104 | 1.00106 | 0 | 0 | 0
105 | 1.002667 | 0 | 0 | 0
106 | 1.00106 | 0.007876655 | 0.1358044 | 0.007885003
107 | 1.002667 | 0 | 0 | 0
108 | 1.00106 | 0 | 0 | 0
109 | 1.002667 | 0.007876655 | 0.1358044 | 0.007897659
110 | 1.00106 | 0 | 0 | 0
111 | 1.00106 | 0 | 0 | 0
112 | 1.002667 | 0 | 0 | 0
113 | 1.002667 | 0.007876655 | 0.1358044 | 0.007897659
114 | 1.002667 | 0 | 0 | 0
115 | 1.002667 | 0 | 0 | 0
116 | 1.00106 | 0 | 0 | 0
117 | 1.00106 | 0.007876655 | 0.1358044 | 0.007885003
118 | 1.002667 | 0 | 0 | 0
119 | 1.00106 | 0 | 0 | 0
120 | 1.00106 | 0 | 0 | 0
121 | 1.004274 | 0 | 0 | 0
122 | 1.00106 | 0 | 0 | 0
123 | 1.00106 | 0 | 0 | 0
124 | 1.002667 | 0.007876655 | 0.1358044 | 0.007897659
125 | 1.00106 | 0 | 0 | 0
126 | 1.002667 | 0 | 0 | 0
127 | 0.999453 | 0.007876655 | 0.1358044 | 0.007872346
128 | 0.9416068 | 0.5671192 | 9.777916 | 0.5340033
129 | 0.9030427 | 0.8270488 | 14.25946 | 0.7468604
130 | 0.8869744 | 0.9215686 | 15.88911 | 0.8174077
131 | 0.8789402 | 0.9530752 | 16.43233 | 0.8376961
132 | 0.8773333 | 0.9924585 | 17.11135 | 0.8707169
133 | 0.8741197 | 0.9924585 | 17.11135 | 0.8675275
134 | 0.8725128 | 1.000335 | 17.24716 | 0.8728053
135 | 0.870906 | 1.008212 | 17.38296 | 0.8780577
136 | 0.8692991 | 1.008212 | 17.38296 | 0.8764377
137 | 0.8660855 | 1.023965 | 17.65457 | 0.8868413
138 | 0.8660855 | 1.031842 | 17.79038 | 0.8936632
139 | 0.8628718 | 1.039718 | 17.92618 | 0.8971437
140 | 0.8628718 | 1.047595 | 18.06198 | 0.9039403
141 | 0.861265 | 1.047595 | 18.06198 | 0.902257
142 | 0.8596581 | 1.055472 | 18.19779 | 0.9073449
143 | 0.8596581 | 1.055472 | 18.19779 | 0.9073449
144 | 0.8516239 | 1.079102 | 18.6052 | 0.9189889
145 | 0.8484103 | 1.086978 | 18.74101 | 0.9222036
146 | 0.8451966 | 1.094855 | 18.87681 | 0.9253677
147 | 0.8419829 | 1.102732 | 19.01262 | 0.9284812
148 | 0.8419829 | 1.110608 | 19.14842 | 0.9351132
149 | 0.8387692 | 1.102732 | 19.01262 | 0.9249374
150 | 0.8371624 | 1.110608 | 19.14842 | 0.9297595
151 | 0.8339487 | 1.126362 | 19.42003 | 0.9393279
152 | 0.830735 | 1.126362 | 19.42003 | 0.9357081
153 | 0.8259145 | 1.134238 | 19.55583 | 0.9367839
154 | 0.8227009 | 1.142115 | 19.69164 | 0.939619
155 | 0.8194872 | 1.142115 | 19.69164 | 0.9359486
156 | 0.8178803 | 1.149992 | 19.82744 | 0.9405555
157 | 0.8162735 | 1.157868 | 19.96325 | 0.9451372
158 | 0.8130598 | 1.157868 | 19.96325 | 0.9414162
159 | 0.8082393 | 1.157868 | 19.96325 | 0.9358347
160 | 0.7841368 | 1.189375 | 20.50646 | 0.9326326
161 | 0.7648547 | 1.205128 | 20.77807 | 0.921748
162 | 0.7568205 | 1.220882 | 21.04968 | 0.9239882
163 | 0.7487863 | 1.213005 | 20.91388 | 0.9082815
164 | 0.7439658 | 1.220882 | 21.04968 | 0.9082941
165 | 0.7407521 | 1.220882 | 21.04968 | 0.9043706
166 | 0.7343248 | 1.220882 | 21.04968 | 0.8965236
167 | 0.7311111 | 1.220882 | 21.04968 | 0.8926
168 | 0.7182564 | 1.236635 | 21.32129 | 0.8882209
169 | 0.7102222 | 1.236635 | 21.32129 | 0.8782855
170 | 0.7054017 | 1.244511 | 21.45709 | 0.8778805
171 | 0.6989744 | 1.244511 | 21.45709 | 0.8698816
172 | 0.6941538 | 1.244511 | 21.45709 | 0.8638824
173 | 0.6909402 | 1.244511 | 21.45709 | 0.859883
174 | 0.682906 | 1.244511 | 21.45709 | 0.8498843
175 | 0.6780855 | 1.244511 | 21.45709 | 0.8438852
176 | 0.6571966 | 1.244511 | 21.45709 | 0.8178887
177 | 0.642735 | 1.252388 | 21.5929 | 0.8049537
178 | 0.633094 | 1.252388 | 21.5929 | 0.7928794
179 | 0.6250598 | 1.260265 | 21.7287 | 0.7877409
180 | 0.6186325 | 1.252388 | 21.5929 | 0.774768
181 | 0.613812 | 1.252388 | 21.5929 | 0.7687308
182 | 0.6089915 | 1.260265 | 21.7287 | 0.7674905
183 | 0.6025641 | 1.252388 | 21.5929 | 0.7546441
184 | 0.5913162 | 1.260265 | 21.7287 | 0.745215
185 | 0.5816752 | 1.268141 | 21.86451 | 0.7376464
186 | 0.573641 | 1.260265 | 21.7287 | 0.7229396
187 | 0.5656068 | 1.260265 | 21.7287 | 0.7128144
188 | 0.5607863 | 1.260265 | 21.7287 | 0.7067393
189 | 0.554359 | 1.260265 | 21.7287 | 0.6986391
190 | 0.5479316 | 1.268141 | 21.86451 | 0.6948548
191 | 0.5415043 | 1.268141 | 21.86451 | 0.686704
192 | 0.5672137 | 1.260265 | 21.7287 | 0.7148394
193 | 0.5768547 | 1.252388 | 21.5929 | 0.722446
194 | 0.5784615 | 1.260265 | 21.7287 | 0.7290147
195 | 0.5768547 | 1.260265 | 21.7287 | 0.7269897
196 | 0.5720342 | 1.260265 | 21.7287 | 0.7209145
197 | 0.5672137 | 1.260265 | 21.7287 | 0.7148394
198 | 0.5591795 | 1.260265 | 21.7287 | 0.7047142
199 | 0.554359 | 1.260265 | 21.7287 | 0.6986391
200 | 0.5431111 | 1.268141 | 21.86451 | 0.6887417
201 | 0.5318632 | 1.268141 | 21.86451 | 0.6744778
202 | 0.5238291 | 1.268141 | 21.86451 | 0.6642893
203 | 0.5174017 | 1.268141 | 21.86451 | 0.6561386
204 | 0.5125812 | 1.268141 | 21.86451 | 0.6500255
205 | 0.504547 | 1.268141 | 21.86451 | 0.639837
206 | 0.4981197 | 1.283895 | 22.13612 | 0.6395332
207 | 0.494906 | 1.276018 | 22.00031 | 0.631509
208 | 0.4708034 | 1.276018 | 22.00031 | 0.6007537
209 | 0.454735 | 1.276018 | 22.00031 | 0.5802501
210 | 0.4434872 | 1.276018 | 22.00031 | 0.5658977
211 | 0.435453 | 1.260265 | 21.7287 | 0.5487861
212 | 0.4274188 | 1.268141 | 21.86451 | 0.5420275
213 | 0.4225983 | 1.268141 | 21.86451 | 0.5359144
214 | 0.4145641 | 1.276018 | 22.00031 | 0.5289913
215 | 0.4097436 | 1.276018 | 22.00031 | 0.5228402
216 | 0.3952821 | 1.268141 | 21.86451 | 0.5012736
217 | 0.385641 | 1.268141 | 21.86451 | 0.4890474
218 | 0.376 | 1.283895 | 22.13612 | 0.4827444
219 | 0.3711795 | 1.276018 | 22.00031 | 0.4736317
220 | 0.3631453 | 1.283895 | 22.13612 | 0.4662403
221 | 0.3551111 | 1.276018 | 22.00031 | 0.4531282
222 | 0.3502906 | 1.276018 | 22.00031 | 0.4469771
223 | 0.3438632 | 1.276018 | 22.00031 | 0.4387757
224 | 0.3004786 | 1.283895 | 22.13612 | 0.3857829
225 | 0.2731624 | 1.291771 | 22.27192 | 0.3528634
226 | 0.257094 | 1.283895 | 22.13612 | 0.3300817
227 | 0.2490598 | 1.283895 | 22.13612 | 0.3197666
228 | 0.2410256 | 1.283895 | 22.13612 | 0.3094516
229 | 0.2329915 | 1.283895 | 22.13612 | 0.2991365
230 | 0.2265641 | 1.276018 | 22.00031 | 0.2890999
231 | 0.2217436 | 1.283895 | 22.13612 | 0.2846954
232 | 0.2072821 | 1.283895 | 22.13612 | 0.2661283
233 | 0.1960342 | 1.283895 | 22.13612 | 0.2516873
234 | 0.1863932 | 1.283895 | 22.13612 | 0.2393092
235 | 0.1815726 | 1.276018 | 22.00031 | 0.23169
236 | 0.1751453 | 1.283895 | 22.13612 | 0.2248681
237 | 0.1671111 | 1.283895 | 22.13612 | 0.2145531
238 | 0.1622906 | 1.291771 | 22.27192 | 0.2096424
239 | 0.1558632 | 1.276018 | 22.00031 | 0.1988843
240 | 0.1301538 | 1.283895 | 22.13612 | 0.1671038
241 | 0.1124786 | 1.283895 | 22.13612 | 0.1444107
242 | 0.1044444 | 1.283895 | 22.13612 | 0.1340957
243 | 0.09480342 | 1.283895 | 22.13612 | 0.1217176
244 | 0.08837607 | 1.291771 | 22.27192 | 0.1141617
245 | 0.08194872 | 1.276018 | 22.00031 | 0.104568
246 | 0.07391453 | 1.283895 | 22.13612 | 0.09489848
247 | 0.06748718 | 1.283895 | 22.13612 | 0.08664644
248 | 0.05463248 | 1.283895 | 22.13612 | 0.07014235
249 | 0.04338462 | 1.283895 | 22.13612 | 0.05570128
250 | 0.03535043 | 1.291771 | 22.27192 | 0.04566467
251 | 0.03052991 | 1.283895 | 22.13612 | 0.0391972
252 | 0.02249573 | 1.291771 | 22.27192 | 0.02905934
253 | 0.01606838 | 1.291771 | 22.27192 | 0.02075667
254 | 0.008034188 | 1.276018 | 22.00031 | 0.01025177
255 | 0.00642735 | 1.283895 | 22.13612 | 0.008252041