## Summary
0
Time | 2023-08-27 12:40
ID | N003_08272023_LM_2
Pixel | 3
Pixel Area | 0.058
Irradiance | 100
Panel Temperature | 0
Voc | 0.9914188
Isc | 1.205128
Vmp | 0.7937778
Imp | 1.055472
Pmp | 0.83781
FF | 0.7012213
Eff | 0.14445

## Data
| Voltage | Current | Current Density | Power
0 | 0.9914188 | 0 | 0 | 0
1 | 0.9914188 | 0 | 0 | 0
2 | 0.9914188 | 0 | 0 | 0
3 | 0.989812 | 0 | 0 | 0
4 | 0.9914188 | 0 | 0 | 0
5 | 0.989812 | 0 | 0 | 0
6 | 0.989812 | 0 | 0 | 0
7 | 0.9914188 | 0 | 0 | 0
8 | 0.989812 | 0.007876655 | 0.1358044 | 0.007796407
9 | 0.989812 | 0 | 0 | 0
10 | 0.989812 | 0 | 0 | 0
11 | 0.9882051 | 0 | 0 | 0
12 | 0.9882051 | 0.007876655 | 0.1358044 | 0.007783751
13 | 0.9865983 | 0 | 0 | 0
14 | 0.989812 | 0 | 0 | 0
15 | 0.9882051 | 0 | 0 | 0
16 | 0.9882051 | 0.007876655 | 0.1358044 | 0.007783751
17 | 0.9882051 | 0.007876655 | 0.1358044 | 0.007783751
18 | 0.9865983 | 0.007876655 | 0.1358044 | 0.007771094
19 | 0.9865983 | 0 | 0 | 0
20 | 0.9882051 | 0.007876655 | 0.1358044 | 0.007783751
21 | 0.9882051 | 0.007876655 | 0.1358044 | 0.007783751
22 | 0.9882051 | 0 | 0 | 0
23 | 0.9882051 | 0 | 0 | 0
24 | 0.9865983 | 0 | 0 | 0
25 | 0.9882051 | 0 | 0 | 0
26 | 0.9865983 | 0 | 0 | 0
27 | 0.9849915 | 0 | 0 | 0
28 | 0.9865983 | 0 | 0 | 0
29 | 0.9849915 | 0 | 0 | 0
30 | 0.9849915 | 0.007876655 | 0.1358044 | 0.007758438
31 | 0.9849915 | 0.007876655 | 0.1358044 | 0.007758438
32 | 0.9849915 | 0 | 0 | 0
33 | 0.9849915 | 0 | 0 | 0
34 | 0.9849915 | 0 | 0 | 0
35 | 0.9849915 | 0.007876655 | 0.1358044 | 0.007758438
36 | 0.9849915 | 0 | 0 | 0
37 | 0.9849915 | 0.007876655 | 0.1358044 | 0.007758438
38 | 0.9833846 | 0 | 0 | 0
39 | 0.9833846 | 0 | 0 | 0
40 | 0.9849915 | 0 | 0 | 0
41 | 0.9833846 | 0 | 0 | 0
42 | 0.9817778 | 0 | 0 | 0
43 | 0.9833846 | 0 | 0 | 0
44 | 0.9849915 | 0 | 0 | 0
45 | 0.9833846 | 0 | 0 | 0
46 | 0.9833846 | 0 | 0 | 0
47 | 0.9817778 | 0 | 0 | 0
48 | 0.9849915 | 0 | 0 | 0
49 | 0.9817778 | 0 | 0 | 0
50 | 0.9817778 | 0 | 0 | 0
51 | 0.9833846 | 0.007876655 | 0.1358044 | 0.007745781
52 | 0.9817778 | 0.007876655 | 0.1358044 | 0.007733125
53 | 0.9833846 | 0 | 0 | 0
54 | 0.9833846 | 0 | 0 | 0
55 | 0.9833846 | 0.007876655 | 0.1358044 | 0.007745781
56 | 0.9833846 | 0 | 0 | 0
57 | 0.9833846 | 0 | 0 | 0
58 | 0.9817778 | 0 | 0 | 0
59 | 0.9833846 | 0.007876655 | 0.1358044 | 0.007745781
60 | 0.9833846 | 0.007876655 | 0.1358044 | 0.007745781
61 | 0.9833846 | 0 | 0 | 0
62 | 0.9833846 | 0.007876655 | 0.1358044 | 0.007745781
63 | 0.9833846 | 0.007876655 | 0.1358044 | 0.007745781
64 | 0.9849915 | 0 | 0 | 0
65 | 0.9817778 | 0.007876655 | 0.1358044 | 0.007733125
66 | 0.9833846 | 0 | 0 | 0
67 | 0.9833846 | 0 | 0 | 0
68 | 0.9833846 | 0 | 0 | 0
69 | 0.9817778 | 0.007876655 | 0.1358044 | 0.007733125
70 | 0.9833846 | 0.007876655 | 0.1358044 | 0.007745781
71 | 0.9817778 | 0 | 0 | 0
72 | 0.9833846 | 0 | 0 | 0
73 | 0.9817778 | 0 | 0 | 0
74 | 0.9833846 | 0 | 0 | 0
75 | 0.9817778 | 0 | 0 | 0
76 | 0.9817778 | 0 | 0 | 0
77 | 0.9833846 | 0 | 0 | 0
78 | 0.9817778 | 0 | 0 | 0
79 | 0.9833846 | 0 | 0 | 0
80 | 0.9817778 | 0 | 0 | 0
81 | 0.9817778 | 0.007876655 | 0.1358044 | 0.007733125
82 | 0.9817778 | 0 | 0 | 0
83 | 0.9833846 | 0.007876655 | 0.1358044 | 0.007745781
84 | 0.9817778 | 0 | 0 | 0
85 | 0.9817778 | 0.007876655 | 0.1358044 | 0.007733125
86 | 0.9801709 | 0 | 0 | 0
87 | 0.9817778 | 0 | 0 | 0
88 | 0.9817778 | 0 | 0 | 0
89 | 0.9833846 | 0 | 0 | 0
90 | 0.9817778 | 0 | 0 | 0
91 | 0.9817778 | 0.007876655 | 0.1358044 | 0.007733125
92 | 0.9833846 | 0 | 0 | 0
93 | 0.9817778 | 0 | 0 | 0
94 | 0.9833846 | 0 | 0 | 0
95 | 0.9833846 | 0.007876655 | 0.1358044 | 0.007745781
96 | 0.9817778 | 0 | 0 | 0
97 | 0.9817778 | 0.007876655 | 0.1358044 | 0.007733125
98 | 0.9817778 | 0 | 0 | 0
99 | 0.9817778 | 0 | 0 | 0
100 | 0.9833846 | 0 | 0 | 0
101 | 0.9817778 | 0 | 0 | 0
102 | 0.9817778 | 0 | 0 | 0
103 | 0.9817778 | 0 | 0 | 0
104 | 0.9833846 | 0 | 0 | 0
105 | 0.9833846 | 0 | 0 | 0
106 | 0.9817778 | 0 | 0 | 0
107 | 0.9817778 | 0 | 0 | 0
108 | 0.9833846 | 0.007876655 | 0.1358044 | 0.007745781
109 | 0.9833846 | 0 | 0 | 0
110 | 0.9817778 | 0 | 0 | 0
111 | 0.9833846 | 0 | 0 | 0
112 | 0.9833846 | 0 | 0 | 0
113 | 0.9833846 | 0 | 0 | 0
114 | 0.9817778 | 0 | 0 | 0
115 | 0.9817778 | 0 | 0 | 0
116 | 0.9817778 | 0 | 0 | 0
117 | 0.9817778 | 0 | 0 | 0
118 | 0.9801709 | 0 | 0 | 0
119 | 0.9817778 | 0 | 0 | 0
120 | 0.9817778 | 0 | 0 | 0
121 | 0.9833846 | 0.007876655 | 0.1358044 | 0.007745781
122 | 0.9817778 | 0 | 0 | 0
123 | 0.9833846 | 0.007876655 | 0.1358044 | 0.007745781
124 | 0.9833846 | 0 | 0 | 0
125 | 0.9817778 | 0.007876655 | 0.1358044 | 0.007733125
126 | 0.9817778 | 0 | 0 | 0
127 | 0.9817778 | 0 | 0 | 0
128 | 0.9110769 | 0.5513658 | 9.506308 | 0.5023367
129 | 0.8692991 | 0.7876655 | 13.58044 | 0.6847169
130 | 0.8532308 | 0.8821854 | 15.21009 | 0.7527077
131 | 0.8468034 | 0.9294453 | 16.02492 | 0.7870574
132 | 0.8419829 | 0.9530752 | 16.43233 | 0.8024731
133 | 0.8403761 | 0.9530752 | 16.43233 | 0.8009416
134 | 0.8371624 | 0.9688286 | 16.70394 | 0.8110668
135 | 0.8371624 | 0.9688286 | 16.70394 | 0.8110668
136 | 0.8323419 | 0.9767052 | 16.83975 | 0.8129527
137 | 0.830735 | 0.9845819 | 16.97555 | 0.8179267
138 | 0.8291282 | 0.9924585 | 17.11135 | 0.8228754
139 | 0.8275214 | 0.9924585 | 17.11135 | 0.8212806
140 | 0.8259145 | 1.000335 | 17.24716 | 0.8261914
141 | 0.8243077 | 1.000335 | 17.24716 | 0.824584
142 | 0.8227009 | 1.008212 | 17.38296 | 0.8294567
143 | 0.8227009 | 1.016088 | 17.51877 | 0.8359369
144 | 0.811453 | 1.031842 | 17.79038 | 0.8372911
145 | 0.8066325 | 1.031842 | 17.79038 | 0.8323171
146 | 0.801812 | 1.039718 | 17.92618 | 0.8336587
147 | 0.7985983 | 1.039718 | 17.92618 | 0.8303174
148 | 0.7937778 | 1.039718 | 17.92618 | 0.8253054
149 | 0.7937778 | 1.055472 | 18.19779 | 0.83781
150 | 0.7905641 | 1.055472 | 18.19779 | 0.8344181
151 | 0.7873504 | 1.063348 | 18.33359 | 0.8372278
152 | 0.7809231 | 1.063348 | 18.33359 | 0.8303933
153 | 0.7777094 | 1.071225 | 18.4694 | 0.8331018
154 | 0.7744957 | 1.071225 | 18.4694 | 0.8296592
155 | 0.7696752 | 1.071225 | 18.4694 | 0.8244954
156 | 0.7648547 | 1.079102 | 18.6052 | 0.825356
157 | 0.7632479 | 1.086978 | 18.74101 | 0.8296339
158 | 0.761641 | 1.094855 | 18.87681 | 0.8338865
159 | 0.7568205 | 1.094855 | 18.87681 | 0.8286087
160 | 0.7278974 | 1.110608 | 19.14842 | 0.808409
161 | 0.7102222 | 1.118485 | 19.28422 | 0.7943729
162 | 0.702188 | 1.126362 | 19.42003 | 0.7909177
163 | 0.6973675 | 1.126362 | 19.42003 | 0.785488
164 | 0.692547 | 1.126362 | 19.42003 | 0.7800584
165 | 0.6845128 | 1.134238 | 19.55583 | 0.7764007
166 | 0.6812991 | 1.142115 | 19.69164 | 0.7781219
167 | 0.6780855 | 1.142115 | 19.69164 | 0.7744516
168 | 0.6684444 | 1.142115 | 19.69164 | 0.7634404
169 | 0.6604103 | 1.149992 | 19.82744 | 0.7594663
170 | 0.6555897 | 1.157868 | 19.96325 | 0.7590866
171 | 0.6491624 | 1.149992 | 19.82744 | 0.7465313
172 | 0.6443419 | 1.149992 | 19.82744 | 0.7409878
173 | 0.6379145 | 1.149992 | 19.82744 | 0.7335964
174 | 0.6347009 | 1.157868 | 19.96325 | 0.7349
175 | 0.6282735 | 1.165745 | 20.09905 | 0.7324067
176 | 0.6105983 | 1.149992 | 19.82744 | 0.7021829
177 | 0.5977436 | 1.165745 | 20.09905 | 0.6968166
178 | 0.5897094 | 1.165745 | 20.09905 | 0.6874507
179 | 0.5832821 | 1.165745 | 20.09905 | 0.6799581
180 | 0.5768547 | 1.173622 | 20.23485 | 0.6770091
181 | 0.5704274 | 1.165745 | 20.09905 | 0.6649728
182 | 0.5656068 | 1.165745 | 20.09905 | 0.6593533
183 | 0.5623932 | 1.173622 | 20.23485 | 0.6600368
184 | 0.5479316 | 1.165745 | 20.09905 | 0.6387485
185 | 0.5398974 | 1.165745 | 20.09905 | 0.6293827
186 | 0.5350769 | 1.173622 | 20.23485 | 0.6279778
187 | 0.5286496 | 1.181498 | 20.37066 | 0.6245985
188 | 0.5222222 | 1.173622 | 20.23485 | 0.6128913
189 | 0.5174017 | 1.181498 | 20.37066 | 0.6113092
190 | 0.5109744 | 1.181498 | 20.37066 | 0.6037153
191 | 0.5061538 | 1.181498 | 20.37066 | 0.5980199
192 | 0.5286496 | 1.181498 | 20.37066 | 0.6245985
193 | 0.5398974 | 1.181498 | 20.37066 | 0.6378879
194 | 0.5415043 | 1.173622 | 20.23485 | 0.6355211
195 | 0.5366838 | 1.173622 | 20.23485 | 0.6298636
196 | 0.5318632 | 1.181498 | 20.37066 | 0.6283955
197 | 0.5286496 | 1.181498 | 20.37066 | 0.6245985
198 | 0.5222222 | 1.173622 | 20.23485 | 0.6128913
199 | 0.5190085 | 1.181498 | 20.37066 | 0.6132077
200 | 0.5061538 | 1.181498 | 20.37066 | 0.5980199
201 | 0.4981197 | 1.189375 | 20.50646 | 0.592451
202 | 0.4916923 | 1.181498 | 20.37066 | 0.5809336
203 | 0.4836581 | 1.181498 | 20.37066 | 0.5714412
204 | 0.4788376 | 1.189375 | 20.50646 | 0.5695174
205 | 0.4708034 | 1.189375 | 20.50646 | 0.5599618
206 | 0.4675897 | 1.189375 | 20.50646 | 0.5561395
207 | 0.4627692 | 1.189375 | 20.50646 | 0.5504061
208 | 0.4386667 | 1.197252 | 20.64227 | 0.5251943
209 | 0.4225983 | 1.189375 | 20.50646 | 0.5026278
210 | 0.4145641 | 1.189375 | 20.50646 | 0.4930721
211 | 0.4065299 | 1.189375 | 20.50646 | 0.4835165
212 | 0.4001026 | 1.197252 | 20.64227 | 0.4790234
213 | 0.3936752 | 1.197252 | 20.64227 | 0.4713283
214 | 0.3872479 | 1.197252 | 20.64227 | 0.4636331
215 | 0.3792137 | 1.205128 | 20.77807 | 0.4570011
216 | 0.3695726 | 1.189375 | 20.50646 | 0.4395604
217 | 0.3615385 | 1.189375 | 20.50646 | 0.4300048
218 | 0.3518974 | 1.197252 | 20.64227 | 0.4213098
219 | 0.3470769 | 1.197252 | 20.64227 | 0.4155384
220 | 0.3390427 | 1.197252 | 20.64227 | 0.4059194
221 | 0.3326154 | 1.197252 | 20.64227 | 0.3982243
222 | 0.3294017 | 1.205128 | 20.77807 | 0.3969713
223 | 0.3229744 | 1.189375 | 20.50646 | 0.3841376
224 | 0.2811966 | 1.213005 | 20.91388 | 0.3410928
225 | 0.257094 | 1.189375 | 20.50646 | 0.3057812
226 | 0.2426325 | 1.205128 | 20.77807 | 0.2924032
227 | 0.2329915 | 1.197252 | 20.64227 | 0.2789494
228 | 0.2265641 | 1.205128 | 20.77807 | 0.2730388
229 | 0.2185299 | 1.205128 | 20.77807 | 0.2633566
230 | 0.2104957 | 1.205128 | 20.77807 | 0.2536743
231 | 0.2072821 | 1.205128 | 20.77807 | 0.2498014
232 | 0.1912137 | 1.205128 | 20.77807 | 0.230437
233 | 0.1847863 | 1.205128 | 20.77807 | 0.2226912
234 | 0.1751453 | 1.205128 | 20.77807 | 0.2110725
235 | 0.1703248 | 1.205128 | 20.77807 | 0.2052632
236 | 0.1638974 | 1.213005 | 20.91388 | 0.1988084
237 | 0.1558632 | 1.197252 | 20.64227 | 0.1866075
238 | 0.1510427 | 1.205128 | 20.77807 | 0.1820259
239 | 0.1430085 | 1.205128 | 20.77807 | 0.1723436
240 | 0.1221197 | 1.205128 | 20.77807 | 0.1471698
241 | 0.1060513 | 1.197252 | 20.64227 | 0.1269701
242 | 0.09641026 | 1.197252 | 20.64227 | 0.1154273
243 | 0.08837607 | 1.197252 | 20.64227 | 0.1058084
244 | 0.08194872 | 1.205128 | 20.77807 | 0.09875871
245 | 0.07552137 | 1.205128 | 20.77807 | 0.09101293
246 | 0.06909402 | 1.205128 | 20.77807 | 0.08326715
247 | 0.0642735 | 1.205128 | 20.77807 | 0.07745781
248 | 0.0514188 | 1.205128 | 20.77807 | 0.06196625
249 | 0.04338462 | 1.205128 | 20.77807 | 0.05228402
250 | 0.03535043 | 1.213005 | 20.91388 | 0.04288024
251 | 0.02731624 | 1.213005 | 20.91388 | 0.03313473
252 | 0.02088889 | 1.205128 | 20.77807 | 0.02517379
253 | 0.01446154 | 1.213005 | 20.91388 | 0.01754192
254 | 0.008034188 | 1.205128 | 20.77807 | 0.009682227
255 | 0.00642735 | 1.205128 | 20.77807 | 0.007745781