## Summary
0
Time | 2023-08-27 12:41
ID | N003_08272023_LM_3
Pixel | 2
Pixel Area | 0.058
Irradiance | 100
Panel Temperature | 0
Voc | 1.017128
Isc | 1.291771
Vmp | 0.8323419
Imp | 1.181498
Pmp | 0.9834105
FF | 0.7484683
Eff | 0.1695535

## Data
| Voltage | Current | Current Density | Power
0 | 1.017128 | 0 | 0 | 0
1 | 1.015521 | 0 | 0 | 0
2 | 1.017128 | 0 | 0 | 0
3 | 1.017128 | 0 | 0 | 0
4 | 1.017128 | 0 | 0 | 0
5 | 1.017128 | 0 | 0 | 0
6 | 1.018735 | 0.007876655 | 0.1358044 | 0.008024224
7 | 1.018735 | 0 | 0 | 0
8 | 1.018735 | 0 | 0 | 0
9 | 1.017128 | 0 | 0 | 0
10 | 1.018735 | 0 | 0 | 0
11 | 1.017128 | 0 | 0 | 0
12 | 1.018735 | 0 | 0 | 0
13 | 1.018735 | 0 | 0 | 0
14 | 1.017128 | 0 | 0 | 0
15 | 1.018735 | 0.007876655 | 0.1358044 | 0.008024224
16 | 1.018735 | 0 | 0 | 0
17 | 1.018735 | 0 | 0 | 0
18 | 1.018735 | 0 | 0 | 0
19 | 1.018735 | 0 | 0 | 0
20 | 1.017128 | 0 | 0 | 0
21 | 1.018735 | 0 | 0 | 0
22 | 1.018735 | 0 | 0 | 0
23 | 1.018735 | 0 | 0 | 0
24 | 1.017128 | 0 | 0 | 0
25 | 1.018735 | 0 | 0 | 0
26 | 1.018735 | 0 | 0 | 0
27 | 1.017128 | 0 | 0 | 0
28 | 1.018735 | 0 | 0 | 0
29 | 1.018735 | 0 | 0 | 0
30 | 1.018735 | 0 | 0 | 0
31 | 1.018735 | 0 | 0 | 0
32 | 1.018735 | 0 | 0 | 0
33 | 1.017128 | 0 | 0 | 0
34 | 1.018735 | 0 | 0 | 0
35 | 1.020342 | 0 | 0 | 0
36 | 1.017128 | 0 | 0 | 0
37 | 1.018735 | 0 | 0 | 0
38 | 1.018735 | 0 | 0 | 0
39 | 1.018735 | 0 | 0 | 0
40 | 1.018735 | 0 | 0 | 0
41 | 1.018735 | 0.007876655 | 0.1358044 | 0.008024224
42 | 1.018735 | 0 | 0 | 0
43 | 1.018735 | 0 | 0 | 0
44 | 1.017128 | 0 | 0 | 0
45 | 1.017128 | 0 | 0 | 0
46 | 1.018735 | 0 | 0 | 0
47 | 1.018735 | 0.007876655 | 0.1358044 | 0.008024224
48 | 1.017128 | 0 | 0 | 0
49 | 1.018735 | 0 | 0 | 0
50 | 1.018735 | 0 | 0 | 0
51 | 1.018735 | 0 | 0 | 0
52 | 1.018735 | 0 | 0 | 0
53 | 1.018735 | 0 | 0 | 0
54 | 1.018735 | 0 | 0 | 0
55 | 1.018735 | 0 | 0 | 0
56 | 1.017128 | 0 | 0 | 0
57 | 1.018735 | 0 | 0 | 0
58 | 1.018735 | 0 | 0 | 0
59 | 1.018735 | 0 | 0 | 0
60 | 1.018735 | 0 | 0 | 0
61 | 1.018735 | 0 | 0 | 0
62 | 1.017128 | 0.007876655 | 0.1358044 | 0.008011568
63 | 1.018735 | 0 | 0 | 0
64 | 1.017128 | 0 | 0 | 0
65 | 1.018735 | 0 | 0 | 0
66 | 1.017128 | 0 | 0 | 0
67 | 1.017128 | 0.007876655 | 0.1358044 | 0.008011568
68 | 1.018735 | 0 | 0 | 0
69 | 1.017128 | 0 | 0 | 0
70 | 1.017128 | 0 | 0 | 0
71 | 1.018735 | 0 | 0 | 0
72 | 1.018735 | 0 | 0 | 0
73 | 1.017128 | 0 | 0 | 0
74 | 1.017128 | 0 | 0 | 0
75 | 1.018735 | 0 | 0 | 0
76 | 1.018735 | 0 | 0 | 0
77 | 1.018735 | 0 | 0 | 0
78 | 1.017128 | 0.007876655 | 0.1358044 | 0.008011568
79 | 1.017128 | 0 | 0 | 0
80 | 1.017128 | 0 | 0 | 0
81 | 1.017128 | 0 | 0 | 0
82 | 1.017128 | 0.007876655 | 0.1358044 | 0.008011568
83 | 1.017128 | 0 | 0 | 0
84 | 1.017128 | 0 | 0 | 0
85 | 1.017128 | 0 | 0 | 0
86 | 1.018735 | 0 | 0 | 0
87 | 1.017128 | 0 | 0 | 0
88 | 1.017128 | 0 | 0 | 0
89 | 1.017128 | 0 | 0 | 0
90 | 1.017128 | 0 | 0 | 0
91 | 1.018735 | 0 | 0 | 0
92 | 1.017128 | 0.007876655 | 0.1358044 | 0.008011568
93 | 1.017128 | 0 | 0 | 0
94 | 1.017128 | 0 | 0 | 0
95 | 1.017128 | 0 | 0 | 0
96 | 1.017128 | 0 | 0 | 0
97 | 1.017128 | 0 | 0 | 0
98 | 1.017128 | 0 | 0 | 0
99 | 1.017128 | 0 | 0 | 0
100 | 1.017128 | 0 | 0 | 0
101 | 1.017128 | 0 | 0 | 0
102 | 1.017128 | 0 | 0 | 0
103 | 1.017128 | 0.007876655 | 0.1358044 | 0.008011568
104 | 1.015521 | 0 | 0 | 0
105 | 1.017128 | 0 | 0 | 0
106 | 1.015521 | 0 | 0 | 0
107 | 1.017128 | 0 | 0 | 0
108 | 1.017128 | 0 | 0 | 0
109 | 1.017128 | 0.007876655 | 0.1358044 | 0.008011568
110 | 1.017128 | 0 | 0 | 0
111 | 1.017128 | 0 | 0 | 0
112 | 1.017128 | 0 | 0 | 0
113 | 1.017128 | 0 | 0 | 0
114 | 1.017128 | 0 | 0 | 0
115 | 1.015521 | 0 | 0 | 0
116 | 1.015521 | 0 | 0 | 0
117 | 1.015521 | 0 | 0 | 0
118 | 1.017128 | 0 | 0 | 0
119 | 1.017128 | 0 | 0 | 0
120 | 1.015521 | 0 | 0 | 0
121 | 1.017128 | 0 | 0 | 0
122 | 1.015521 | 0 | 0 | 0
123 | 1.015521 | 0.007876655 | 0.1358044 | 0.007998911
124 | 1.017128 | 0 | 0 | 0
125 | 1.015521 | 0 | 0 | 0
126 | 1.015521 | 0 | 0 | 0
127 | 1.015521 | 0 | 0 | 0
128 | 0.9560684 | 0.5828725 | 10.04953 | 0.5572659
129 | 0.9175043 | 0.8349254 | 14.39527 | 0.7660476
130 | 0.9030427 | 0.9294453 | 16.02492 | 0.8393288
131 | 0.8934017 | 0.9767052 | 16.83975 | 0.8725901
132 | 0.8917949 | 1.000335 | 17.24716 | 0.8920938
133 | 0.8885812 | 1.016088 | 17.51877 | 0.9028771
134 | 0.8885812 | 1.023965 | 17.65457 | 0.9098762
135 | 0.8869744 | 1.023965 | 17.65457 | 0.9082308
136 | 0.8837607 | 1.039718 | 17.92618 | 0.9188623
137 | 0.8821538 | 1.047595 | 18.06198 | 0.9241401
138 | 0.8789402 | 1.055472 | 18.19779 | 0.9276965
139 | 0.8789402 | 1.047595 | 18.06198 | 0.9207734
140 | 0.8789402 | 1.063348 | 18.33359 | 0.9346196
141 | 0.8757265 | 1.071225 | 18.4694 | 0.9381002
142 | 0.8741197 | 1.071225 | 18.4694 | 0.9363789
143 | 0.8725128 | 1.079102 | 18.6052 | 0.9415301
144 | 0.8676923 | 1.094855 | 18.87681 | 0.9499973
145 | 0.861265 | 1.110608 | 19.14842 | 0.956528
146 | 0.8596581 | 1.110608 | 19.14842 | 0.9547435
147 | 0.8564444 | 1.118485 | 19.28422 | 0.9579203
148 | 0.8548376 | 1.126362 | 19.42003 | 0.9628563
149 | 0.8532308 | 1.126362 | 19.42003 | 0.9610464
150 | 0.8500171 | 1.142115 | 19.69164 | 0.9708172
151 | 0.8484103 | 1.142115 | 19.69164 | 0.9689821
152 | 0.8435897 | 1.149992 | 19.82744 | 0.9701211
153 | 0.8403761 | 1.157868 | 19.96325 | 0.9730448
154 | 0.8355556 | 1.157868 | 19.96325 | 0.9674633
155 | 0.8323419 | 1.165745 | 20.09905 | 0.9702983
156 | 0.8323419 | 1.181498 | 20.37066 | 0.9834105
157 | 0.8275214 | 1.173622 | 20.23485 | 0.9711969
158 | 0.8243077 | 1.181498 | 20.37066 | 0.9739181
159 | 0.821094 | 1.181498 | 20.37066 | 0.9701211
160 | 0.7937778 | 1.213005 | 20.91388 | 0.9628563
161 | 0.7744957 | 1.228758 | 21.18549 | 0.951668
162 | 0.7664615 | 1.236635 | 21.32129 | 0.947833
163 | 0.7600342 | 1.228758 | 21.18549 | 0.9338982
164 | 0.7536068 | 1.236635 | 21.32129 | 0.9319365
165 | 0.7487863 | 1.236635 | 21.32129 | 0.9259752
166 | 0.7439658 | 1.236635 | 21.32129 | 0.920014
167 | 0.7375385 | 1.244511 | 21.45709 | 0.9178751
168 | 0.7262906 | 1.244511 | 21.45709 | 0.903877
169 | 0.7182564 | 1.244511 | 21.45709 | 0.8938783
170 | 0.7118291 | 1.244511 | 21.45709 | 0.8858794
171 | 0.7054017 | 1.260265 | 21.7287 | 0.8889929
172 | 0.702188 | 1.260265 | 21.7287 | 0.8849429
173 | 0.6957607 | 1.260265 | 21.7287 | 0.8768427
174 | 0.6893333 | 1.252388 | 21.5929 | 0.8633129
175 | 0.6861197 | 1.252388 | 21.5929 | 0.8592881
176 | 0.6620171 | 1.260265 | 21.7287 | 0.8343168
177 | 0.6475556 | 1.260265 | 21.7287 | 0.8160915
178 | 0.6379145 | 1.268141 | 21.86451 | 0.8089659
179 | 0.6314872 | 1.260265 | 21.7287 | 0.7958411
180 | 0.6250598 | 1.268141 | 21.86451 | 0.7926643
181 | 0.6186325 | 1.268141 | 21.86451 | 0.7845135
182 | 0.6122051 | 1.276018 | 22.00031 | 0.7811848
183 | 0.6073846 | 1.268141 | 21.86451 | 0.7702496
184 | 0.5945299 | 1.268141 | 21.86451 | 0.753948
185 | 0.5848889 | 1.268141 | 21.86451 | 0.7417218
186 | 0.5768547 | 1.276018 | 22.00031 | 0.736077
187 | 0.5704274 | 1.276018 | 22.00031 | 0.7278756
188 | 0.5656068 | 1.268141 | 21.86451 | 0.7172695
189 | 0.5575726 | 1.268141 | 21.86451 | 0.707081
190 | 0.5511453 | 1.276018 | 22.00031 | 0.7032714
191 | 0.5463248 | 1.276018 | 22.00031 | 0.6971203
192 | 0.5704274 | 1.276018 | 22.00031 | 0.7278756
193 | 0.5800684 | 1.276018 | 22.00031 | 0.7401777
194 | 0.5832821 | 1.268141 | 21.86451 | 0.7396841
195 | 0.5800684 | 1.276018 | 22.00031 | 0.7401777
196 | 0.5752479 | 1.276018 | 22.00031 | 0.7340267
197 | 0.5704274 | 1.276018 | 22.00031 | 0.7278756
198 | 0.564 | 1.276018 | 22.00031 | 0.7196742
199 | 0.5591795 | 1.276018 | 22.00031 | 0.7135231
200 | 0.5463248 | 1.276018 | 22.00031 | 0.6971203
201 | 0.5366838 | 1.276018 | 22.00031 | 0.6848182
202 | 0.5270427 | 1.283895 | 22.13612 | 0.6766674
203 | 0.5222222 | 1.283895 | 22.13612 | 0.6704784
204 | 0.514188 | 1.276018 | 22.00031 | 0.6561132
205 | 0.5093675 | 1.276018 | 22.00031 | 0.6499622
206 | 0.5029402 | 1.276018 | 22.00031 | 0.6417608
207 | 0.4981197 | 1.276018 | 22.00031 | 0.6356097
208 | 0.4724103 | 1.276018 | 22.00031 | 0.602804
209 | 0.4563419 | 1.283895 | 22.13612 | 0.5858949
210 | 0.445094 | 1.283895 | 22.13612 | 0.5714539
211 | 0.4386667 | 1.283895 | 22.13612 | 0.5632018
212 | 0.4322393 | 1.276018 | 22.00031 | 0.5515452
213 | 0.4242051 | 1.283895 | 22.13612 | 0.5446347
214 | 0.4177778 | 1.291771 | 22.27192 | 0.5396734
215 | 0.4129573 | 1.283895 | 22.13612 | 0.5301937
216 | 0.3968889 | 1.283895 | 22.13612 | 0.5095636
217 | 0.3872479 | 1.283895 | 22.13612 | 0.4971855
218 | 0.3776068 | 1.291771 | 22.27192 | 0.4877817
219 | 0.3727863 | 1.283895 | 22.13612 | 0.4786184
220 | 0.3647521 | 1.283895 | 22.13612 | 0.4683034
221 | 0.3583248 | 1.283895 | 22.13612 | 0.4600513
222 | 0.3518974 | 1.276018 | 22.00031 | 0.4490275
223 | 0.3454701 | 1.283895 | 22.13612 | 0.4435472
224 | 0.3020855 | 1.283895 | 22.13612 | 0.387846
225 | 0.2747692 | 1.283895 | 22.13612 | 0.3527748
226 | 0.2587009 | 1.283895 | 22.13612 | 0.3321447
227 | 0.2506667 | 1.291771 | 22.27192 | 0.323804
228 | 0.2410256 | 1.283895 | 22.13612 | 0.3094516
229 | 0.2345983 | 1.291771 | 22.27192 | 0.3030474
230 | 0.2281709 | 1.291771 | 22.27192 | 0.2947447
231 | 0.2217436 | 1.283895 | 22.13612 | 0.2846954
232 | 0.2072821 | 1.291771 | 22.27192 | 0.267761
233 | 0.1960342 | 1.283895 | 22.13612 | 0.2516873
234 | 0.188 | 1.291771 | 22.27192 | 0.242853
235 | 0.1815726 | 1.291771 | 22.27192 | 0.2345504
236 | 0.1751453 | 1.283895 | 22.13612 | 0.2248681
237 | 0.1687179 | 1.283895 | 22.13612 | 0.2166161
238 | 0.1622906 | 1.283895 | 22.13612 | 0.208364
239 | 0.1542564 | 1.291771 | 22.27192 | 0.199264
240 | 0.1301538 | 1.291771 | 22.27192 | 0.168129
241 | 0.1140855 | 1.291771 | 22.27192 | 0.1473723
242 | 0.1044444 | 1.291771 | 22.27192 | 0.1349183
243 | 0.09641026 | 1.283895 | 22.13612 | 0.1237806
244 | 0.08998291 | 1.291771 | 22.27192 | 0.1162373
245 | 0.08194872 | 1.291771 | 22.27192 | 0.105859
246 | 0.07552137 | 1.291771 | 22.27192 | 0.09755634
247 | 0.06909402 | 1.283895 | 22.13612 | 0.08870945
248 | 0.05463248 | 1.291771 | 22.27192 | 0.07057267
249 | 0.04499145 | 1.291771 | 22.27192 | 0.05811867
250 | 0.03695726 | 1.291771 | 22.27192 | 0.04774034
251 | 0.03052991 | 1.291771 | 22.27192 | 0.03943767
252 | 0.02088889 | 1.299648 | 22.40773 | 0.0271482
253 | 0.01767521 | 1.291771 | 22.27192 | 0.02283234
254 | 0.009641026 | 1.291771 | 22.27192 | 0.012454
255 | 0.00642735 | 1.291771 | 22.27192 | 0.008302668