## Summary
0
Time | 2023-08-27 12:41
ID | N003_08272023_LM_3
Pixel | 3
Pixel Area | 0.058
Irradiance | 100
Panel Temperature | 0
Voc | 1.00588
Isc | 1.197252
Vmp | 0.811453
Imp | 1.047595
Pmp | 0.8500742
FF | 0.7058705
Eff | 0.1465645

## Data
| Voltage | Current | Current Density | Power
0 | 1.00588 | 0 | 0 | 0
1 | 1.00588 | 0 | 0 | 0
2 | 1.00588 | 0.007876655 | 0.1358044 | 0.007922972
3 | 1.00588 | 0 | 0 | 0
4 | 1.004274 | 0 | 0 | 0
5 | 1.00588 | 0 | 0 | 0
6 | 1.004274 | 0 | 0 | 0
7 | 1.00588 | 0 | 0 | 0
8 | 1.004274 | 0 | 0 | 0
9 | 1.004274 | 0 | 0 | 0
10 | 1.002667 | 0 | 0 | 0
11 | 1.004274 | 0 | 0 | 0
12 | 1.004274 | 0 | 0 | 0
13 | 1.002667 | 0 | 0 | 0
14 | 1.002667 | 0 | 0 | 0
15 | 1.002667 | 0 | 0 | 0
16 | 1.00106 | 0 | 0 | 0
17 | 1.002667 | 0 | 0 | 0
18 | 1.00106 | 0 | 0 | 0
19 | 1.002667 | 0 | 0 | 0
20 | 1.00106 | 0.007876655 | 0.1358044 | 0.007885003
21 | 1.00106 | 0 | 0 | 0
22 | 1.00106 | 0 | 0 | 0
23 | 1.00106 | 0 | 0 | 0
24 | 0.999453 | 0 | 0 | 0
25 | 1.00106 | 0 | 0 | 0
26 | 0.999453 | 0 | 0 | 0
27 | 0.999453 | 0 | 0 | 0
28 | 0.999453 | 0 | 0 | 0
29 | 0.999453 | 0 | 0 | 0
30 | 0.999453 | 0 | 0 | 0
31 | 0.999453 | 0 | 0 | 0
32 | 0.999453 | 0 | 0 | 0
33 | 0.999453 | 0 | 0 | 0
34 | 1.00106 | 0 | 0 | 0
35 | 0.9978462 | 0 | 0 | 0
36 | 0.9978462 | 0 | 0 | 0
37 | 0.999453 | 0.007876655 | 0.1358044 | 0.007872346
38 | 0.9978462 | 0 | 0 | 0
39 | 0.999453 | 0 | 0 | 0
40 | 0.9978462 | 0 | 0 | 0
41 | 0.9978462 | 0 | 0 | 0
42 | 0.999453 | 0 | 0 | 0
43 | 0.9978462 | 0 | 0 | 0
44 | 0.9978462 | 0 | 0 | 0
45 | 0.9978462 | 0 | 0 | 0
46 | 0.9978462 | 0 | 0 | 0
47 | 0.9978462 | 0 | 0 | 0
48 | 0.999453 | 0 | 0 | 0
49 | 0.9978462 | 0 | 0 | 0
50 | 0.9978462 | 0 | 0 | 0
51 | 0.9978462 | 0 | 0 | 0
52 | 0.9978462 | 0 | 0 | 0
53 | 0.999453 | 0 | 0 | 0
54 | 0.9978462 | 0 | 0 | 0
55 | 0.9962393 | 0 | 0 | 0
56 | 0.9978462 | 0 | 0 | 0
57 | 0.9962393 | 0 | 0 | 0
58 | 0.9978462 | 0 | 0 | 0
59 | 0.9978462 | 0 | 0 | 0
60 | 0.9978462 | 0 | 0 | 0
61 | 0.9962393 | 0.007876655 | 0.1358044 | 0.007847033
62 | 0.9978462 | 0 | 0 | 0
63 | 0.9962393 | 0.007876655 | 0.1358044 | 0.007847033
64 | 0.9978462 | 0 | 0 | 0
65 | 0.9978462 | 0 | 0 | 0
66 | 0.9962393 | 0.007876655 | 0.1358044 | 0.007847033
67 | 0.9962393 | 0 | 0 | 0
68 | 0.9978462 | 0 | 0 | 0
69 | 0.9962393 | 0 | 0 | 0
70 | 0.9978462 | 0 | 0 | 0
71 | 0.9962393 | 0 | 0 | 0
72 | 0.9978462 | 0 | 0 | 0
73 | 0.9962393 | 0 | 0 | 0
74 | 0.9962393 | 0 | 0 | 0
75 | 0.9962393 | 0 | 0 | 0
76 | 0.9962393 | 0 | 0 | 0
77 | 0.9978462 | 0 | 0 | 0
78 | 0.9978462 | 0 | 0 | 0
79 | 0.9962393 | 0 | 0 | 0
80 | 0.9962393 | 0 | 0 | 0
81 | 0.9962393 | 0 | 0 | 0
82 | 0.9962393 | 0 | 0 | 0
83 | 0.9962393 | 0 | 0 | 0
84 | 0.9962393 | 0 | 0 | 0
85 | 0.9962393 | 0 | 0 | 0
86 | 0.9962393 | 0 | 0 | 0
87 | 0.9962393 | 0 | 0 | 0
88 | 0.9962393 | 0 | 0 | 0
89 | 0.9962393 | 0 | 0 | 0
90 | 0.9962393 | 0 | 0 | 0
91 | 0.9962393 | 0 | 0 | 0
92 | 0.9962393 | 0 | 0 | 0
93 | 0.9962393 | 0 | 0 | 0
94 | 0.9962393 | 0 | 0 | 0
95 | 0.9962393 | 0 | 0 | 0
96 | 0.9962393 | 0 | 0 | 0
97 | 0.9962393 | 0.007876655 | 0.1358044 | 0.007847033
98 | 0.9962393 | 0 | 0 | 0
99 | 0.9962393 | 0 | 0 | 0
100 | 0.9962393 | 0.007876655 | 0.1358044 | 0.007847033
101 | 0.9962393 | 0.007876655 | 0.1358044 | 0.007847033
102 | 0.9962393 | 0 | 0 | 0
103 | 0.9962393 | 0 | 0 | 0
104 | 0.9946325 | 0 | 0 | 0
105 | 0.9978462 | 0 | 0 | 0
106 | 0.9946325 | 0.007876655 | 0.1358044 | 0.007834377
107 | 0.9962393 | 0 | 0 | 0
108 | 0.9962393 | 0.007876655 | 0.1358044 | 0.007847033
109 | 0.9962393 | 0 | 0 | 0
110 | 0.9962393 | 0 | 0 | 0
111 | 0.9962393 | 0 | 0 | 0
112 | 0.9962393 | 0 | 0 | 0
113 | 0.9962393 | 0 | 0 | 0
114 | 0.9962393 | 0 | 0 | 0
115 | 0.9962393 | 0 | 0 | 0
116 | 0.9962393 | 0 | 0 | 0
117 | 0.9962393 | 0 | 0 | 0
118 | 0.9962393 | 0 | 0 | 0
119 | 0.9962393 | 0 | 0 | 0
120 | 0.9946325 | 0 | 0 | 0
121 | 0.9962393 | 0 | 0 | 0
122 | 0.9962393 | 0 | 0 | 0
123 | 0.9962393 | 0 | 0 | 0
124 | 0.9946325 | 0 | 0 | 0
125 | 0.9962393 | 0 | 0 | 0
126 | 0.9962393 | 0 | 0 | 0
127 | 0.9962393 | 0.007876655 | 0.1358044 | 0.007847033
128 | 0.9239316 | 0.5513658 | 9.506308 | 0.5094243
129 | 0.8821538 | 0.7955421 | 13.71624 | 0.7017906
130 | 0.8644786 | 0.8979387 | 15.4817 | 0.7762488
131 | 0.8564444 | 0.9373219 | 16.16072 | 0.8027642
132 | 0.8516239 | 0.9609519 | 16.56814 | 0.8183696
133 | 0.8516239 | 0.9688286 | 16.70394 | 0.8250776
134 | 0.8484103 | 0.9767052 | 16.83975 | 0.8286467
135 | 0.8484103 | 0.9845819 | 16.97555 | 0.8353294
136 | 0.8419829 | 0.9924585 | 17.11135 | 0.8356331
137 | 0.8419829 | 1.000335 | 17.24716 | 0.8422651
138 | 0.8387692 | 1.000335 | 17.24716 | 0.8390504
139 | 0.8371624 | 1.008212 | 17.38296 | 0.844037
140 | 0.8339487 | 1.000335 | 17.24716 | 0.8342282
141 | 0.8323419 | 1.008212 | 17.38296 | 0.8391769
142 | 0.830735 | 1.016088 | 17.51877 | 0.8441003
143 | 0.8291282 | 1.016088 | 17.51877 | 0.8424676
144 | 0.8194872 | 1.031842 | 17.79038 | 0.8455811
145 | 0.811453 | 1.047595 | 18.06198 | 0.8500742
146 | 0.8066325 | 1.047595 | 18.06198 | 0.8450242
147 | 0.8050256 | 1.047595 | 18.06198 | 0.8433409
148 | 0.801812 | 1.055472 | 18.19779 | 0.8462899
149 | 0.7969915 | 1.055472 | 18.19779 | 0.841202
150 | 0.7953846 | 1.063348 | 18.33359 | 0.845771
151 | 0.7921709 | 1.063348 | 18.33359 | 0.8423537
152 | 0.7841368 | 1.071225 | 18.4694 | 0.8399869
153 | 0.7809231 | 1.079102 | 18.6052 | 0.8426954
154 | 0.7761026 | 1.079102 | 18.6052 | 0.8374936
155 | 0.7744957 | 1.079102 | 18.6052 | 0.8357597
156 | 0.7680684 | 1.086978 | 18.74101 | 0.8348737
157 | 0.7664615 | 1.094855 | 18.87681 | 0.8391643
158 | 0.761641 | 1.086978 | 18.74101 | 0.8278873
159 | 0.7584274 | 1.094855 | 18.87681 | 0.830368
160 | 0.7295043 | 1.110608 | 19.14842 | 0.8101935
161 | 0.7118291 | 1.118485 | 19.28422 | 0.7961701
162 | 0.702188 | 1.118485 | 19.28422 | 0.7853868
163 | 0.6941538 | 1.126362 | 19.42003 | 0.7818683
164 | 0.6893333 | 1.134238 | 19.55583 | 0.7818683
165 | 0.6861197 | 1.134238 | 19.55583 | 0.7782232
166 | 0.6796923 | 1.134238 | 19.55583 | 0.7709331
167 | 0.6764786 | 1.134238 | 19.55583 | 0.767288
168 | 0.6652308 | 1.142115 | 19.69164 | 0.75977
169 | 0.6571966 | 1.142115 | 19.69164 | 0.7505941
170 | 0.6523761 | 1.142115 | 19.69164 | 0.7450885
171 | 0.6459487 | 1.142115 | 19.69164 | 0.7377477
172 | 0.6411282 | 1.142115 | 19.69164 | 0.7322421
173 | 0.6363077 | 1.149992 | 19.82744 | 0.7317485
174 | 0.633094 | 1.142115 | 19.69164 | 0.7230662
175 | 0.6266667 | 1.149992 | 19.82744 | 0.7206614
176 | 0.6073846 | 1.149992 | 19.82744 | 0.6984872
177 | 0.5945299 | 1.157868 | 19.96325 | 0.6883873
178 | 0.5848889 | 1.157868 | 19.96325 | 0.6772243
179 | 0.5784615 | 1.157868 | 19.96325 | 0.6697823
180 | 0.573641 | 1.165745 | 20.09905 | 0.6687191
181 | 0.5656068 | 1.157868 | 19.96325 | 0.6548982
182 | 0.5623932 | 1.165745 | 20.09905 | 0.655607
183 | 0.5559658 | 1.165745 | 20.09905 | 0.6481143
184 | 0.5447179 | 1.165745 | 20.09905 | 0.6350022
185 | 0.5350769 | 1.173622 | 20.23485 | 0.6279778
186 | 0.5302564 | 1.173622 | 20.23485 | 0.6223204
187 | 0.5238291 | 1.165745 | 20.09905 | 0.6106511
188 | 0.5174017 | 1.173622 | 20.23485 | 0.6072338
189 | 0.514188 | 1.165745 | 20.09905 | 0.5994121
190 | 0.5061538 | 1.173622 | 20.23485 | 0.5940331
191 | 0.5013333 | 1.173622 | 20.23485 | 0.5883756
192 | 0.5238291 | 1.165745 | 20.09905 | 0.6106511
193 | 0.5334701 | 1.165745 | 20.09905 | 0.62189
194 | 0.5350769 | 1.165745 | 20.09905 | 0.6237632
195 | 0.5334701 | 1.165745 | 20.09905 | 0.62189
196 | 0.5302564 | 1.165745 | 20.09905 | 0.6181437
197 | 0.5238291 | 1.165745 | 20.09905 | 0.6106511
198 | 0.5190085 | 1.173622 | 20.23485 | 0.6091196
199 | 0.514188 | 1.173622 | 20.23485 | 0.6034622
200 | 0.5013333 | 1.165745 | 20.09905 | 0.5844268
201 | 0.4932991 | 1.173622 | 20.23485 | 0.5789465
202 | 0.485265 | 1.181498 | 20.37066 | 0.5733397
203 | 0.4804444 | 1.181498 | 20.37066 | 0.5676443
204 | 0.4740171 | 1.181498 | 20.37066 | 0.5600504
205 | 0.4675897 | 1.173622 | 20.23485 | 0.5487734
206 | 0.4627692 | 1.181498 | 20.37066 | 0.546761
207 | 0.4579487 | 1.181498 | 20.37066 | 0.5410656
208 | 0.435453 | 1.173622 | 20.23485 | 0.511057
209 | 0.4193846 | 1.181498 | 20.37066 | 0.4955022
210 | 0.4097436 | 1.181498 | 20.37066 | 0.4841113
211 | 0.4017094 | 1.189375 | 20.50646 | 0.4777831
212 | 0.3952821 | 1.181498 | 20.37066 | 0.467025
213 | 0.3888547 | 1.181498 | 20.37066 | 0.4594311
214 | 0.3840342 | 1.181498 | 20.37066 | 0.4537357
215 | 0.3776068 | 1.181498 | 20.37066 | 0.4461418
216 | 0.3647521 | 1.181498 | 20.37066 | 0.430954
217 | 0.3551111 | 1.181498 | 20.37066 | 0.4195632
218 | 0.3502906 | 1.181498 | 20.37066 | 0.4138677
219 | 0.3422564 | 1.189375 | 20.50646 | 0.4070712
220 | 0.3358291 | 1.189375 | 20.50646 | 0.3994267
221 | 0.3310085 | 1.181498 | 20.37066 | 0.391086
222 | 0.3245812 | 1.181498 | 20.37066 | 0.3834921
223 | 0.3181538 | 1.189375 | 20.50646 | 0.3784042
224 | 0.2779829 | 1.189375 | 20.50646 | 0.3306259
225 | 0.2538803 | 1.189375 | 20.50646 | 0.3019589
226 | 0.2394188 | 1.189375 | 20.50646 | 0.2847587
227 | 0.2297778 | 1.189375 | 20.50646 | 0.2732919
228 | 0.2233504 | 1.189375 | 20.50646 | 0.2656474
229 | 0.2153162 | 1.189375 | 20.50646 | 0.2560917
230 | 0.2088889 | 1.189375 | 20.50646 | 0.2484472
231 | 0.2024615 | 1.189375 | 20.50646 | 0.2408027
232 | 0.1912137 | 1.189375 | 20.50646 | 0.2274247
233 | 0.1815726 | 1.189375 | 20.50646 | 0.215958
234 | 0.1735385 | 1.181498 | 20.37066 | 0.2050354
235 | 0.1671111 | 1.189375 | 20.50646 | 0.1987578
236 | 0.1622906 | 1.189375 | 20.50646 | 0.1930244
237 | 0.1558632 | 1.189375 | 20.50646 | 0.1853798
238 | 0.1494359 | 1.197252 | 20.64227 | 0.1789124
239 | 0.1446154 | 1.189375 | 20.50646 | 0.1720019
240 | 0.1205128 | 1.189375 | 20.50646 | 0.1433349
241 | 0.1044444 | 1.189375 | 20.50646 | 0.1242236
242 | 0.09480342 | 1.189375 | 20.50646 | 0.1127568
243 | 0.08837607 | 1.181498 | 20.37066 | 0.1044162
244 | 0.08194872 | 1.189375 | 20.50646 | 0.09746775
245 | 0.07552137 | 1.189375 | 20.50646 | 0.08982322
246 | 0.06909402 | 1.189375 | 20.50646 | 0.08217869
247 | 0.06266667 | 1.197252 | 20.64227 | 0.07502776
248 | 0.04981197 | 1.197252 | 20.64227 | 0.05963745
249 | 0.04017094 | 1.197252 | 20.64227 | 0.04809472
250 | 0.03374359 | 1.205128 | 20.77807 | 0.04066535
251 | 0.02731624 | 1.197252 | 20.64227 | 0.03270441
252 | 0.02088889 | 1.189375 | 20.50646 | 0.02484472
253 | 0.01446154 | 1.189375 | 20.50646 | 0.01720019
254 | 0.009641026 | 1.197252 | 20.64227 | 0.01154273
255 | 0.004820513 | 1.197252 | 20.64227 | 0.005771366