## Summary
0
Time | 2023-08-27 12:41
ID | N003_08272023_LM_3
Pixel | 5
Pixel Area | 0.058
Irradiance | 100
Panel Temperature | 0
Voc | 1.013915
Isc | 1.228758
Vmp | 0.8259145
Imp | 1.110608
Pmp | 0.9172676
FF | 0.736255
Eff | 0.1581496

## Data
| Voltage | Current | Current Density | Power
0 | 1.013915 | 0 | 0 | 0
1 | 1.013915 | 0 | 0 | 0
2 | 1.013915 | 0 | 0 | 0
3 | 1.013915 | 0.007876655 | 0.1358044 | 0.007986255
4 | 1.015521 | 0 | 0 | 0
5 | 1.013915 | 0 | 0 | 0
6 | 1.013915 | 0 | 0 | 0
7 | 1.013915 | 0 | 0 | 0
8 | 1.015521 | 0 | 0 | 0
9 | 1.013915 | 0 | 0 | 0
10 | 1.013915 | 0 | 0 | 0
11 | 1.013915 | 0 | 0 | 0
12 | 1.015521 | 0 | 0 | 0
13 | 1.013915 | 0 | 0 | 0
14 | 1.013915 | 0.007876655 | 0.1358044 | 0.007986255
15 | 1.013915 | 0 | 0 | 0
16 | 1.012308 | 0.007876655 | 0.1358044 | 0.007973598
17 | 1.012308 | 0 | 0 | 0
18 | 1.013915 | 0.007876655 | 0.1358044 | 0.007986255
19 | 1.012308 | 0 | 0 | 0
20 | 1.013915 | 0 | 0 | 0
21 | 1.012308 | 0 | 0 | 0
22 | 1.013915 | 0 | 0 | 0
23 | 1.012308 | 0 | 0 | 0
24 | 1.013915 | 0 | 0 | 0
25 | 1.012308 | 0.007876655 | 0.1358044 | 0.007973598
26 | 1.012308 | 0 | 0 | 0
27 | 1.013915 | 0 | 0 | 0
28 | 1.013915 | 0 | 0 | 0
29 | 1.012308 | 0 | 0 | 0
30 | 1.013915 | 0 | 0 | 0
31 | 1.013915 | 0 | 0 | 0
32 | 1.012308 | 0 | 0 | 0
33 | 1.013915 | 0 | 0 | 0
34 | 1.013915 | 0 | 0 | 0
35 | 1.013915 | 0 | 0 | 0
36 | 1.012308 | 0 | 0 | 0
37 | 1.012308 | 0.007876655 | 0.1358044 | 0.007973598
38 | 1.012308 | 0 | 0 | 0
39 | 1.012308 | 0 | 0 | 0
40 | 1.012308 | 0 | 0 | 0
41 | 1.012308 | 0 | 0 | 0
42 | 1.013915 | 0 | 0 | 0
43 | 1.012308 | 0 | 0 | 0
44 | 1.013915 | 0 | 0 | 0
45 | 1.012308 | 0 | 0 | 0
46 | 1.012308 | 0 | 0 | 0
47 | 1.012308 | 0 | 0 | 0
48 | 1.012308 | 0 | 0 | 0
49 | 1.012308 | 0 | 0 | 0
50 | 1.012308 | 0 | 0 | 0
51 | 1.012308 | 0 | 0 | 0
52 | 1.012308 | 0 | 0 | 0
53 | 1.012308 | 0 | 0 | 0
54 | 1.012308 | 0 | 0 | 0
55 | 1.010701 | 0 | 0 | 0
56 | 1.010701 | 0 | 0 | 0
57 | 1.012308 | 0 | 0 | 0
58 | 1.010701 | 0 | 0 | 0
59 | 1.012308 | 0 | 0 | 0
60 | 1.012308 | 0 | 0 | 0
61 | 1.012308 | 0 | 0 | 0
62 | 1.012308 | 0 | 0 | 0
63 | 1.010701 | 0.007876655 | 0.1358044 | 0.007960942
64 | 1.012308 | 0 | 0 | 0
65 | 1.010701 | 0 | 0 | 0
66 | 1.010701 | 0 | 0 | 0
67 | 1.012308 | 0 | 0 | 0
68 | 1.012308 | 0 | 0 | 0
69 | 1.012308 | 0 | 0 | 0
70 | 1.012308 | 0 | 0 | 0
71 | 1.012308 | 0 | 0 | 0
72 | 1.010701 | 0 | 0 | 0
73 | 1.012308 | 0 | 0 | 0
74 | 1.012308 | 0 | 0 | 0
75 | 1.010701 | 0 | 0 | 0
76 | 1.010701 | 0 | 0 | 0
77 | 1.010701 | 0 | 0 | 0
78 | 1.010701 | 0 | 0 | 0
79 | 1.012308 | 0 | 0 | 0
80 | 1.012308 | 0 | 0 | 0
81 | 1.010701 | 0 | 0 | 0
82 | 1.012308 | 0 | 0 | 0
83 | 1.010701 | 0.007876655 | 0.1358044 | 0.007960942
84 | 1.012308 | 0 | 0 | 0
85 | 1.012308 | 0 | 0 | 0
86 | 1.012308 | 0 | 0 | 0
87 | 1.010701 | 0 | 0 | 0
88 | 1.010701 | 0 | 0 | 0
89 | 1.010701 | 0 | 0 | 0
90 | 1.010701 | 0 | 0 | 0
91 | 1.010701 | 0 | 0 | 0
92 | 1.012308 | 0 | 0 | 0
93 | 1.010701 | 0 | 0 | 0
94 | 1.012308 | 0 | 0 | 0
95 | 1.012308 | 0 | 0 | 0
96 | 1.012308 | 0 | 0 | 0
97 | 1.010701 | 0 | 0 | 0
98 | 1.010701 | 0 | 0 | 0
99 | 1.010701 | 0 | 0 | 0
100 | 1.010701 | 0 | 0 | 0
101 | 1.010701 | 0 | 0 | 0
102 | 1.012308 | 0 | 0 | 0
103 | 1.012308 | 0 | 0 | 0
104 | 1.010701 | 0 | 0 | 0
105 | 1.010701 | 0 | 0 | 0
106 | 1.010701 | 0 | 0 | 0
107 | 1.010701 | 0 | 0 | 0
108 | 1.010701 | 0 | 0 | 0
109 | 1.010701 | 0 | 0 | 0
110 | 1.010701 | 0 | 0 | 0
111 | 1.010701 | 0 | 0 | 0
112 | 1.010701 | 0 | 0 | 0
113 | 1.012308 | 0 | 0 | 0
114 | 1.010701 | 0 | 0 | 0
115 | 1.012308 | 0.007876655 | 0.1358044 | 0.007973598
116 | 1.010701 | 0 | 0 | 0
117 | 1.010701 | 0.007876655 | 0.1358044 | 0.007960942
118 | 1.010701 | 0 | 0 | 0
119 | 1.010701 | 0 | 0 | 0
120 | 1.010701 | 0 | 0 | 0
121 | 1.010701 | 0.007876655 | 0.1358044 | 0.007960942
122 | 1.010701 | 0 | 0 | 0
123 | 1.010701 | 0 | 0 | 0
124 | 1.010701 | 0 | 0 | 0
125 | 1.010701 | 0 | 0 | 0
126 | 1.010701 | 0 | 0 | 0
127 | 1.010701 | 0 | 0 | 0
128 | 0.9448205 | 0.5749958 | 9.913721 | 0.5432678
129 | 0.9062564 | 0.8191721 | 14.12366 | 0.74238
130 | 0.890188 | 0.9215686 | 15.88911 | 0.8203694
131 | 0.8821538 | 0.9609519 | 16.56814 | 0.8477074
132 | 0.8789402 | 0.9845819 | 16.97555 | 0.8653886
133 | 0.8773333 | 1.000335 | 17.24716 | 0.8776274
134 | 0.8741197 | 1.008212 | 17.38296 | 0.8812978
135 | 0.8741197 | 1.008212 | 17.38296 | 0.8812978
136 | 0.870906 | 1.016088 | 17.51877 | 0.8849175
137 | 0.8692991 | 1.031842 | 17.79038 | 0.8969792
138 | 0.8660855 | 1.039718 | 17.92618 | 0.900485
139 | 0.8644786 | 1.031842 | 17.79038 | 0.8920052
140 | 0.861265 | 1.047595 | 18.06198 | 0.902257
141 | 0.861265 | 1.047595 | 18.06198 | 0.902257
142 | 0.8596581 | 1.047595 | 18.06198 | 0.9005736
143 | 0.8564444 | 1.055472 | 18.19779 | 0.9039529
144 | 0.8484103 | 1.079102 | 18.6052 | 0.915521
145 | 0.8435897 | 1.086978 | 18.74101 | 0.9169638
146 | 0.8403761 | 1.086978 | 18.74101 | 0.9134706
147 | 0.8371624 | 1.094855 | 18.87681 | 0.9165715
148 | 0.8339487 | 1.094855 | 18.87681 | 0.913053
149 | 0.8323419 | 1.094855 | 18.87681 | 0.9112937
150 | 0.8291282 | 1.102732 | 19.01262 | 0.9143059
151 | 0.8259145 | 1.110608 | 19.14842 | 0.9172676
152 | 0.8194872 | 1.110608 | 19.14842 | 0.9101293
153 | 0.8130598 | 1.118485 | 19.28422 | 0.9093952
154 | 0.8098462 | 1.126362 | 19.42003 | 0.9121797
155 | 0.8050256 | 1.134238 | 19.55583 | 0.9130909
156 | 0.8034188 | 1.134238 | 19.55583 | 0.9112684
157 | 0.7985983 | 1.126362 | 19.42003 | 0.8995105
158 | 0.7953846 | 1.149992 | 19.82744 | 0.9146856
159 | 0.7921709 | 1.149992 | 19.82744 | 0.9109899
160 | 0.761641 | 1.165745 | 20.09905 | 0.8878792
161 | 0.742359 | 1.165745 | 20.09905 | 0.8654012
162 | 0.7311111 | 1.173622 | 20.23485 | 0.8580478
163 | 0.7246838 | 1.173622 | 20.23485 | 0.8505045
164 | 0.7182564 | 1.181498 | 20.37066 | 0.8486187
165 | 0.7134359 | 1.173622 | 20.23485 | 0.8373038
166 | 0.7086154 | 1.181498 | 20.37066 | 0.8372278
167 | 0.7054017 | 1.181498 | 20.37066 | 0.8334309
168 | 0.692547 | 1.181498 | 20.37066 | 0.8182431
169 | 0.6861197 | 1.181498 | 20.37066 | 0.8106492
170 | 0.6780855 | 1.189375 | 20.50646 | 0.8064978
171 | 0.673265 | 1.189375 | 20.50646 | 0.8007644
172 | 0.6684444 | 1.189375 | 20.50646 | 0.795031
173 | 0.6620171 | 1.189375 | 20.50646 | 0.7873865
174 | 0.6571966 | 1.197252 | 20.64227 | 0.7868296
175 | 0.6507692 | 1.197252 | 20.64227 | 0.7791345
176 | 0.6298803 | 1.197252 | 20.64227 | 0.7541252
177 | 0.6154188 | 1.205128 | 20.77807 | 0.7416586
178 | 0.6073846 | 1.197252 | 20.64227 | 0.7271922
179 | 0.5993504 | 1.205128 | 20.77807 | 0.7222941
180 | 0.5945299 | 1.205128 | 20.77807 | 0.7164848
181 | 0.5881026 | 1.205128 | 20.77807 | 0.708739
182 | 0.5816752 | 1.205128 | 20.77807 | 0.7009932
183 | 0.5768547 | 1.205128 | 20.77807 | 0.6951839
184 | 0.5656068 | 1.213005 | 20.91388 | 0.6860838
185 | 0.5559658 | 1.205128 | 20.77807 | 0.6700101
186 | 0.5479316 | 1.213005 | 20.91388 | 0.6646437
187 | 0.5415043 | 1.213005 | 20.91388 | 0.6568473
188 | 0.5350769 | 1.213005 | 20.91388 | 0.6490509
189 | 0.5302564 | 1.205128 | 20.77807 | 0.639027
190 | 0.5238291 | 1.205128 | 20.77807 | 0.6312812
191 | 0.5190085 | 1.205128 | 20.77807 | 0.6254718
192 | 0.5415043 | 1.205128 | 20.77807 | 0.6525821
193 | 0.5527521 | 1.205128 | 20.77807 | 0.6661372
194 | 0.554359 | 1.213005 | 20.91388 | 0.6724401
195 | 0.5511453 | 1.205128 | 20.77807 | 0.6642007
196 | 0.5463248 | 1.205128 | 20.77807 | 0.6583914
197 | 0.5415043 | 1.205128 | 20.77807 | 0.6525821
198 | 0.5366838 | 1.205128 | 20.77807 | 0.6467727
199 | 0.5286496 | 1.205128 | 20.77807 | 0.6370905
200 | 0.5174017 | 1.213005 | 20.91388 | 0.6276108
201 | 0.5077607 | 1.213005 | 20.91388 | 0.6159162
202 | 0.5013333 | 1.213005 | 20.91388 | 0.6081198
203 | 0.4965128 | 1.213005 | 20.91388 | 0.6022725
204 | 0.4900855 | 1.213005 | 20.91388 | 0.5944761
205 | 0.4836581 | 1.213005 | 20.91388 | 0.5866796
206 | 0.4772308 | 1.213005 | 20.91388 | 0.5788832
207 | 0.4708034 | 1.213005 | 20.91388 | 0.5710868
208 | 0.4483077 | 1.213005 | 20.91388 | 0.5437994
209 | 0.4322393 | 1.213005 | 20.91388 | 0.5243084
210 | 0.4242051 | 1.220882 | 21.04968 | 0.5179042
211 | 0.4161709 | 1.220882 | 21.04968 | 0.5080954
212 | 0.4097436 | 1.220882 | 21.04968 | 0.5002484
213 | 0.4017094 | 1.213005 | 20.91388 | 0.4872755
214 | 0.3968889 | 1.220882 | 21.04968 | 0.4845543
215 | 0.3888547 | 1.213005 | 20.91388 | 0.4716826
216 | 0.3776068 | 1.220882 | 21.04968 | 0.4610132
217 | 0.366359 | 1.220882 | 21.04968 | 0.4472809
218 | 0.3599316 | 1.220882 | 21.04968 | 0.4394339
219 | 0.3535043 | 1.213005 | 20.91388 | 0.4288024
220 | 0.3470769 | 1.220882 | 21.04968 | 0.4237398
221 | 0.3406496 | 1.220882 | 21.04968 | 0.4158928
222 | 0.3358291 | 1.220882 | 21.04968 | 0.4100075
223 | 0.3277949 | 1.220882 | 21.04968 | 0.4001987
224 | 0.2860171 | 1.228758 | 21.18549 | 0.3514458
225 | 0.2603077 | 1.220882 | 21.04968 | 0.3178048
226 | 0.2458462 | 1.220882 | 21.04968 | 0.300149
227 | 0.2362051 | 1.220882 | 21.04968 | 0.2883785
228 | 0.2297778 | 1.228758 | 21.18549 | 0.2823413
229 | 0.2233504 | 1.228758 | 21.18549 | 0.2744437
230 | 0.2169231 | 1.236635 | 21.32129 | 0.2682546
231 | 0.2104957 | 1.228758 | 21.18549 | 0.2586483
232 | 0.1960342 | 1.220882 | 21.04968 | 0.2393345
233 | 0.1863932 | 1.228758 | 21.18549 | 0.2290321
234 | 0.1799658 | 1.220882 | 21.04968 | 0.2197169
235 | 0.1719316 | 1.228758 | 21.18549 | 0.2112624
236 | 0.1655043 | 1.228758 | 21.18549 | 0.2033647
237 | 0.1590769 | 1.220882 | 21.04968 | 0.1942141
238 | 0.1542564 | 1.220882 | 21.04968 | 0.1883288
239 | 0.1478291 | 1.228758 | 21.18549 | 0.1816462
240 | 0.1253333 | 1.228758 | 21.18549 | 0.1540044
241 | 0.1076581 | 1.228758 | 21.18549 | 0.1322858
242 | 0.09801709 | 1.228758 | 21.18549 | 0.1204393
243 | 0.09158974 | 1.228758 | 21.18549 | 0.1125416
244 | 0.08194872 | 1.220882 | 21.04968 | 0.1000497
245 | 0.07552137 | 1.228758 | 21.18549 | 0.0927975
246 | 0.07070085 | 1.228758 | 21.18549 | 0.08687425
247 | 0.0642735 | 1.228758 | 21.18549 | 0.07897659
248 | 0.0514188 | 1.228758 | 21.18549 | 0.06318127
249 | 0.04177778 | 1.228758 | 21.18549 | 0.05133479
250 | 0.03535043 | 1.228758 | 21.18549 | 0.04343713
251 | 0.02892308 | 1.228758 | 21.18549 | 0.03553947
252 | 0.02088889 | 1.228758 | 21.18549 | 0.02566739
253 | 0.01606838 | 1.220882 | 21.04968 | 0.01961758
254 | 0.009641026 | 1.236635 | 21.32129 | 0.01192243
255 | 0.00642735 | 1.228758 | 21.18549 | 0.007897659