## Summary
| 0 | 0 | 0 | 0 | 0 | 0
Time | 2023-09-23 13:41 | 2023-09-23 13:41 | 2023-09-23 13:41 | 2023-09-23 13:41 | 2023-09-23 13:41 | 2023-09-23 13:41
ID | Pogopintest | Pogopintest | Pogopintest | Pogopintest | Pogopintest | Pogopintest
Pixel | 0 | 1 | 2 | 3 | 4 | 5
Pixel Area | 0.058 | 0.058 | 0.058 | 0.058 | 0.058 | 0.058
Irradiance | 100 | 100 | 100 | 100 | 100 | 100
Panel Temperature | 0 | 0 | 0 | 0 | 0 | 0
Voc | 0.004820513 | 0.8853675 | 0.8692991 | 0.004820513 | 0.8339487 | 0.8066325
Isc | 0 | 0.5749958 | 0.5041059 | 0 | 0.3544495 | 0.4489693
Vmp | 0.004820513 | 0.6073846 | 0.5511453 | 0.004820513 | 0.4370598 | 0.4740171
Imp | 0 | 0.4883526 | 0.433216 | 0 | 0.2993129 | 0.3465728
Pmp | 0 | 0.2966179 | 0.238765 | 0 | 0.1308176 | 0.1642814
FF | 0 | 0.5826516 | 0.5448532 | 0 | 0.4425603 | 0.453624
Eff | 0 | 0.05114101 | 0.04116637 | 0 | 0.02255477 | 0.02832439