## Summary
0
Time | 2023-09-23 13:41
ID | Pogopintest
Pixel | 2
Pixel Area | 0.058
Irradiance | 100
Panel Temperature | 0
Voc | 0.8692991
Isc | 0.5041059
Vmp | 0.5511453
Imp | 0.433216
Pmp | 0.238765
FF | 0.5448532
Eff | 0.04116637

## Data
| Voltage | Current | Current Density | Power
0 | 0.8692991 | 0 | 0 | 0
1 | 0.8692991 | 0 | 0 | 0
2 | 0.870906 | 0 | 0 | 0
3 | 0.870906 | 0 | 0 | 0
4 | 0.870906 | 0 | 0 | 0
5 | 0.8725128 | 0 | 0 | 0
6 | 0.8725128 | 0 | 0 | 0
7 | 0.8741197 | 0 | 0 | 0
8 | 0.8741197 | 0 | 0 | 0
9 | 0.8741197 | 0 | 0 | 0
10 | 0.8757265 | 0 | 0 | 0
11 | 0.8757265 | 0 | 0 | 0
12 | 0.8757265 | 0 | 0 | 0
13 | 0.8757265 | 0 | 0 | 0
14 | 0.8773333 | 0 | 0 | 0
15 | 0.8773333 | 0 | 0 | 0
16 | 0.8789402 | 0 | 0 | 0
17 | 0.8789402 | 0 | 0 | 0
18 | 0.8789402 | 0 | 0 | 0
19 | 0.8789402 | 0 | 0 | 0
20 | 0.880547 | 0 | 0 | 0
21 | 0.880547 | 0 | 0 | 0
22 | 0.880547 | 0 | 0 | 0
23 | 0.8821538 | 0 | 0 | 0
24 | 0.880547 | 0 | 0 | 0
25 | 0.8821538 | 0 | 0 | 0
26 | 0.8821538 | 0 | 0 | 0
27 | 0.8837607 | 0 | 0 | 0
28 | 0.8837607 | 0 | 0 | 0
29 | 0.8837607 | 0 | 0 | 0
30 | 0.8837607 | 0 | 0 | 0
31 | 0.8853675 | 0 | 0 | 0
32 | 0.8853675 | 0 | 0 | 0
33 | 0.8853675 | 0 | 0 | 0
34 | 0.8869744 | 0 | 0 | 0
35 | 0.8869744 | 0 | 0 | 0
36 | 0.8869744 | 0 | 0 | 0
37 | 0.8869744 | 0 | 0 | 0
38 | 0.8885812 | 0 | 0 | 0
39 | 0.8885812 | 0 | 0 | 0
40 | 0.8885812 | 0 | 0 | 0
41 | 0.8885812 | 0 | 0 | 0
42 | 0.890188 | 0 | 0 | 0
43 | 0.890188 | 0 | 0 | 0
44 | 0.890188 | 0 | 0 | 0
45 | 0.890188 | 0 | 0 | 0
46 | 0.8917949 | 0 | 0 | 0
47 | 0.8917949 | 0 | 0 | 0
48 | 0.8917949 | 0 | 0 | 0
49 | 0.8917949 | 0 | 0 | 0
50 | 0.8917949 | 0 | 0 | 0
51 | 0.8917949 | 0 | 0 | 0
52 | 0.8934017 | 0 | 0 | 0
53 | 0.8934017 | 0 | 0 | 0
54 | 0.8934017 | 0 | 0 | 0
55 | 0.8950085 | 0 | 0 | 0
56 | 0.8950085 | 0 | 0 | 0
57 | 0.8950085 | 0 | 0 | 0
58 | 0.8966154 | 0 | 0 | 0
59 | 0.8950085 | 0 | 0 | 0
60 | 0.8966154 | 0 | 0 | 0
61 | 0.8966154 | 0 | 0 | 0
62 | 0.8966154 | 0 | 0 | 0
63 | 0.8966154 | 0 | 0 | 0
64 | 0.8982222 | 0 | 0 | 0
65 | 0.8982222 | 0 | 0 | 0
66 | 0.8982222 | 0 | 0 | 0
67 | 0.8982222 | 0 | 0 | 0
68 | 0.8998291 | 0 | 0 | 0
69 | 0.8982222 | 0 | 0 | 0
70 | 0.8998291 | 0 | 0 | 0
71 | 0.8998291 | 0 | 0 | 0
72 | 0.8998291 | 0 | 0 | 0
73 | 0.9014359 | 0 | 0 | 0
74 | 0.9014359 | 0 | 0 | 0
75 | 0.9014359 | 0 | 0 | 0
76 | 0.9014359 | 0 | 0 | 0
77 | 0.9014359 | 0 | 0 | 0
78 | 0.9014359 | 0 | 0 | 0
79 | 0.9014359 | 0 | 0 | 0
80 | 0.9030427 | 0 | 0 | 0
81 | 0.9030427 | 0 | 0 | 0
82 | 0.9030427 | 0 | 0 | 0
83 | 0.9030427 | 0 | 0 | 0
84 | 0.9046496 | 0 | 0 | 0
85 | 0.9046496 | 0 | 0 | 0
86 | 0.9046496 | 0 | 0 | 0
87 | 0.9046496 | 0 | 0 | 0
88 | 0.9046496 | 0 | 0 | 0
89 | 0.9046496 | 0 | 0 | 0
90 | 0.9046496 | 0 | 0 | 0
91 | 0.9062564 | 0 | 0 | 0
92 | 0.9062564 | 0 | 0 | 0
93 | 0.9062564 | 0 | 0 | 0
94 | 0.9062564 | 0 | 0 | 0
95 | 0.9062564 | 0 | 0 | 0
96 | 0.9062564 | 0 | 0 | 0
97 | 0.9062564 | 0 | 0 | 0
98 | 0.9078632 | 0 | 0 | 0
99 | 0.9078632 | 0 | 0 | 0
100 | 0.9078632 | 0 | 0 | 0
101 | 0.9078632 | 0 | 0 | 0
102 | 0.9078632 | 0 | 0 | 0
103 | 0.9094701 | 0 | 0 | 0
104 | 0.9094701 | 0 | 0 | 0
105 | 0.9094701 | 0 | 0 | 0
106 | 0.9094701 | 0 | 0 | 0
107 | 0.9110769 | 0 | 0 | 0
108 | 0.9094701 | 0 | 0 | 0
109 | 0.9110769 | 0 | 0 | 0
110 | 0.9110769 | 0 | 0 | 0
111 | 0.9110769 | 0 | 0 | 0
112 | 0.9110769 | 0 | 0 | 0
113 | 0.9126838 | 0 | 0 | 0
114 | 0.9126838 | 0 | 0 | 0
115 | 0.9126838 | 0 | 0 | 0
116 | 0.9126838 | 0 | 0 | 0
117 | 0.9126838 | 0 | 0 | 0
118 | 0.9142906 | 0 | 0 | 0
119 | 0.9126838 | 0 | 0 | 0
120 | 0.9126838 | 0 | 0 | 0
121 | 0.9142906 | 0 | 0 | 0
122 | 0.9142906 | 0 | 0 | 0
123 | 0.9142906 | 0 | 0 | 0
124 | 0.9142906 | 0 | 0 | 0
125 | 0.9142906 | 0 | 0 | 0
126 | 0.9142906 | 0 | 0 | 0
127 | 0.9158974 | 0 | 0 | 0
128 | 0.6812991 | 0.3071895 | 5.296371 | 0.209288
129 | 0.5511453 | 0.433216 | 7.469242 | 0.238765
130 | 0.4965128 | 0.480476 | 8.284068 | 0.2385625
131 | 0.4724103 | 0.4962293 | 8.555677 | 0.2344238
132 | 0.4595556 | 0.5041059 | 8.691481 | 0.2316647
133 | 0.4531282 | 0.5041059 | 8.691481 | 0.2284246
134 | 0.4483077 | 0.5041059 | 8.691481 | 0.2259946
135 | 0.445094 | 0.5041059 | 8.691481 | 0.2243745
136 | 0.4386667 | 0.5041059 | 8.691481 | 0.2211345
137 | 0.4338462 | 0.5041059 | 8.691481 | 0.2187044
138 | 0.4306325 | 0.5041059 | 8.691481 | 0.2170844
139 | 0.4274188 | 0.5041059 | 8.691481 | 0.2154643
140 | 0.4242051 | 0.5119826 | 8.827286 | 0.2171856
141 | 0.4209915 | 0.5041059 | 8.691481 | 0.2122243
142 | 0.4193846 | 0.5041059 | 8.691481 | 0.2114143
143 | 0.4177778 | 0.5041059 | 8.691481 | 0.2106042
144 | 0.4065299 | 0.5041059 | 8.691481 | 0.2049341
145 | 0.3984957 | 0.5041059 | 8.691481 | 0.2008841
146 | 0.3952821 | 0.5041059 | 8.691481 | 0.199264
147 | 0.3920684 | 0.5041059 | 8.691481 | 0.197644
148 | 0.3888547 | 0.5041059 | 8.691481 | 0.196024
149 | 0.385641 | 0.5041059 | 8.691481 | 0.1944039
150 | 0.3824274 | 0.5041059 | 8.691481 | 0.1927839
151 | 0.3808205 | 0.5041059 | 8.691481 | 0.1919739
152 | 0.376 | 0.5041059 | 8.691481 | 0.1895438
153 | 0.3711795 | 0.5041059 | 8.691481 | 0.1871138
154 | 0.3679658 | 0.5041059 | 8.691481 | 0.1854937
155 | 0.3647521 | 0.5041059 | 8.691481 | 0.1838737
156 | 0.3631453 | 0.5119826 | 8.827286 | 0.1859241
157 | 0.3599316 | 0.5041059 | 8.691481 | 0.1814437
158 | 0.3567179 | 0.5119826 | 8.827286 | 0.1826334
159 | 0.3551111 | 0.5041059 | 8.691481 | 0.1790136
160 | 0.3358291 | 0.5119826 | 8.827286 | 0.1719386
161 | 0.326188 | 0.5041059 | 8.691481 | 0.1644333
162 | 0.3197607 | 0.5041059 | 8.691481 | 0.1611933
163 | 0.316547 | 0.5041059 | 8.691481 | 0.1595732
164 | 0.3133333 | 0.5041059 | 8.691481 | 0.1579532
165 | 0.3101197 | 0.5119826 | 8.827286 | 0.1587759
166 | 0.3085128 | 0.5119826 | 8.827286 | 0.1579532
167 | 0.3052991 | 0.5119826 | 8.827286 | 0.1563078
168 | 0.2988718 | 0.5041059 | 8.691481 | 0.150663
169 | 0.2956581 | 0.5119826 | 8.827286 | 0.1513718
170 | 0.2924444 | 0.5041059 | 8.691481 | 0.147423
171 | 0.2908376 | 0.5041059 | 8.691481 | 0.146613
172 | 0.2860171 | 0.5041059 | 8.691481 | 0.1441829
173 | 0.2844103 | 0.5119826 | 8.827286 | 0.1456131
174 | 0.2811966 | 0.5119826 | 8.827286 | 0.1439677
175 | 0.2795897 | 0.5119826 | 8.827286 | 0.1431451
176 | 0.2683419 | 0.5041059 | 8.691481 | 0.1352727
177 | 0.2635214 | 0.5119826 | 8.827286 | 0.1349183
178 | 0.2587009 | 0.5041059 | 8.691481 | 0.1304126
179 | 0.2554872 | 0.5041059 | 8.691481 | 0.1287926
180 | 0.2522735 | 0.5119826 | 8.827286 | 0.1291596
181 | 0.2490598 | 0.5041059 | 8.691481 | 0.1255525
182 | 0.247453 | 0.5041059 | 8.691481 | 0.1247425
183 | 0.2442393 | 0.5041059 | 8.691481 | 0.1231225
184 | 0.2394188 | 0.5119826 | 8.827286 | 0.1225783
185 | 0.2345983 | 0.5041059 | 8.691481 | 0.1182624
186 | 0.2313846 | 0.5041059 | 8.691481 | 0.1166424
187 | 0.2281709 | 0.5119826 | 8.827286 | 0.1168195
188 | 0.2265641 | 0.5041059 | 8.691481 | 0.1142123
189 | 0.2233504 | 0.5119826 | 8.827286 | 0.1143515
190 | 0.2217436 | 0.5119826 | 8.827286 | 0.1135289
191 | 0.2185299 | 0.5119826 | 8.827286 | 0.1118835
192 | 0.2297778 | 0.5119826 | 8.827286 | 0.1176422
193 | 0.2345983 | 0.5119826 | 8.827286 | 0.1201102
194 | 0.2345983 | 0.5041059 | 8.691481 | 0.1182624
195 | 0.2329915 | 0.5041059 | 8.691481 | 0.1174524
196 | 0.2313846 | 0.5041059 | 8.691481 | 0.1166424
197 | 0.2281709 | 0.5041059 | 8.691481 | 0.1150223
198 | 0.2265641 | 0.5041059 | 8.691481 | 0.1142123
199 | 0.2233504 | 0.5041059 | 8.691481 | 0.1125923
200 | 0.2185299 | 0.5119826 | 8.827286 | 0.1118835
201 | 0.2137094 | 0.5119826 | 8.827286 | 0.1094155
202 | 0.2121026 | 0.5119826 | 8.827286 | 0.1085928
203 | 0.2088889 | 0.5041059 | 8.691481 | 0.1053021
204 | 0.2056752 | 0.5119826 | 8.827286 | 0.1053021
205 | 0.2024615 | 0.5041059 | 8.691481 | 0.1020621
206 | 0.2008547 | 0.5119826 | 8.827286 | 0.1028341
207 | 0.197641 | 0.5041059 | 8.691481 | 0.09963201
208 | 0.1863932 | 0.5041059 | 8.691481 | 0.0939619
209 | 0.1799658 | 0.5041059 | 8.691481 | 0.09072183
210 | 0.1767521 | 0.5041059 | 8.691481 | 0.0891018
211 | 0.1735385 | 0.5041059 | 8.691481 | 0.08748177
212 | 0.1703248 | 0.5041059 | 8.691481 | 0.08586173
213 | 0.1671111 | 0.5041059 | 8.691481 | 0.0842417
214 | 0.1655043 | 0.5041059 | 8.691481 | 0.08343168
215 | 0.1622906 | 0.5119826 | 8.827286 | 0.08308996
216 | 0.1574701 | 0.5041059 | 8.691481 | 0.0793816
217 | 0.1526496 | 0.5119826 | 8.827286 | 0.07815392
218 | 0.1494359 | 0.5041059 | 8.691481 | 0.07533152
219 | 0.1462222 | 0.5119826 | 8.827286 | 0.07486323
220 | 0.1446154 | 0.5041059 | 8.691481 | 0.07290147
221 | 0.1414017 | 0.5041059 | 8.691481 | 0.07128144
222 | 0.1397949 | 0.5041059 | 8.691481 | 0.07047142
223 | 0.1365812 | 0.5119826 | 8.827286 | 0.06992719
224 | 0.1172991 | 0.5119826 | 8.827286 | 0.06005512
225 | 0.1060513 | 0.5041059 | 8.691481 | 0.05346108
226 | 0.1012308 | 0.5041059 | 8.691481 | 0.05103103
227 | 0.09641026 | 0.5119826 | 8.827286 | 0.04936037
228 | 0.09319658 | 0.5041059 | 8.691481 | 0.04698095
229 | 0.09158974 | 0.5041059 | 8.691481 | 0.04617093
230 | 0.08837607 | 0.5119826 | 8.827286 | 0.04524701
231 | 0.08516239 | 0.5119826 | 8.827286 | 0.04360166
232 | 0.08034188 | 0.5041059 | 8.691481 | 0.04050082
233 | 0.07712821 | 0.5041059 | 8.691481 | 0.03888078
234 | 0.07391453 | 0.5041059 | 8.691481 | 0.03726075
235 | 0.07070085 | 0.5119826 | 8.827286 | 0.03619761
236 | 0.06748718 | 0.5041059 | 8.691481 | 0.03402069
237 | 0.06588034 | 0.5119826 | 8.827286 | 0.03372959
238 | 0.06266667 | 0.5119826 | 8.827286 | 0.03208424
239 | 0.05945299 | 0.5119826 | 8.827286 | 0.0304389
240 | 0.04981197 | 0.5119826 | 8.827286 | 0.02550286
241 | 0.04338462 | 0.5041059 | 8.691481 | 0.02187044
242 | 0.0385641 | 0.5119826 | 8.827286 | 0.01974415
243 | 0.03535043 | 0.5041059 | 8.691481 | 0.01782036
244 | 0.03374359 | 0.5119826 | 8.827286 | 0.01727613
245 | 0.03052991 | 0.5041059 | 8.691481 | 0.01539031
246 | 0.02731624 | 0.5041059 | 8.691481 | 0.01377028
247 | 0.0257094 | 0.5119826 | 8.827286 | 0.01316277
248 | 0.01928205 | 0.5119826 | 8.827286 | 0.009872074
249 | 0.01446154 | 0.5119826 | 8.827286 | 0.007404056
250 | 0.01124786 | 0.5119826 | 8.827286 | 0.00575871
251 | 0.009641026 | 0.5119826 | 8.827286 | 0.004936037
252 | 0.00642735 | 0.5119826 | 8.827286 | 0.003290691
253 | 0.004820513 | 0.5041059 | 8.691481 | 0.002430049
254 | 0.003213675 | 0.5119826 | 8.827286 | 0.001645346
255 | 0.003213675 | 0.5041059 | 8.691481 | 0.001620033