## Summary
0
Time | 2023-09-23 13:41
ID | Pogopintest
Pixel | 4
Pixel Area | 0.058
Irradiance | 100
Panel Temperature | 0
Voc | 0.8339487
Isc | 0.3544495
Vmp | 0.4370598
Imp | 0.2993129
Pmp | 0.1308176
FF | 0.4425603
Eff | 0.02255477

## Data
| Voltage | Current | Current Density | Power
0 | 0.8339487 | 0 | 0 | 0
1 | 0.8339487 | 0 | 0 | 0
2 | 0.8339487 | 0 | 0 | 0
3 | 0.8371624 | 0 | 0 | 0
4 | 0.8355556 | 0 | 0 | 0
5 | 0.8371624 | 0 | 0 | 0
6 | 0.8387692 | 0 | 0 | 0
7 | 0.8387692 | 0 | 0 | 0
8 | 0.8403761 | 0 | 0 | 0
9 | 0.8403761 | 0 | 0 | 0
10 | 0.8419829 | 0 | 0 | 0
11 | 0.8419829 | 0 | 0 | 0
12 | 0.8435897 | 0 | 0 | 0
13 | 0.8435897 | 0 | 0 | 0
14 | 0.8451966 | 0 | 0 | 0
15 | 0.8451966 | 0 | 0 | 0
16 | 0.8451966 | 0 | 0 | 0
17 | 0.8468034 | 0 | 0 | 0
18 | 0.8468034 | 0 | 0 | 0
19 | 0.8468034 | 0 | 0 | 0
20 | 0.8484103 | 0 | 0 | 0
21 | 0.8484103 | 0 | 0 | 0
22 | 0.8484103 | 0 | 0 | 0
23 | 0.8500171 | 0 | 0 | 0
24 | 0.8500171 | 0 | 0 | 0
25 | 0.8516239 | 0 | 0 | 0
26 | 0.8516239 | 0 | 0 | 0
27 | 0.8532308 | 0 | 0 | 0
28 | 0.8516239 | 0 | 0 | 0
29 | 0.8532308 | 0 | 0 | 0
30 | 0.8548376 | 0 | 0 | 0
31 | 0.8532308 | 0 | 0 | 0
32 | 0.8564444 | 0 | 0 | 0
33 | 0.8564444 | 0 | 0 | 0
34 | 0.8564444 | 0 | 0 | 0
35 | 0.8564444 | 0 | 0 | 0
36 | 0.8580513 | 0 | 0 | 0
37 | 0.8580513 | 0 | 0 | 0
38 | 0.8580513 | 0 | 0 | 0
39 | 0.8580513 | 0 | 0 | 0
40 | 0.8596581 | 0 | 0 | 0
41 | 0.8596581 | 0 | 0 | 0
42 | 0.861265 | 0 | 0 | 0
43 | 0.861265 | 0 | 0 | 0
44 | 0.861265 | 0 | 0 | 0
45 | 0.861265 | 0 | 0 | 0
46 | 0.8628718 | 0 | 0 | 0
47 | 0.8628718 | 0 | 0 | 0
48 | 0.8628718 | 0 | 0 | 0
49 | 0.8644786 | 0 | 0 | 0
50 | 0.8644786 | 0 | 0 | 0
51 | 0.8644786 | 0 | 0 | 0
52 | 0.8644786 | 0 | 0 | 0
53 | 0.8644786 | 0 | 0 | 0
54 | 0.8660855 | 0 | 0 | 0
55 | 0.8660855 | 0 | 0 | 0
56 | 0.8676923 | 0 | 0 | 0
57 | 0.8676923 | 0 | 0 | 0
58 | 0.8676923 | 0 | 0 | 0
59 | 0.8692991 | 0 | 0 | 0
60 | 0.8692991 | 0 | 0 | 0
61 | 0.8692991 | 0 | 0 | 0
62 | 0.870906 | 0 | 0 | 0
63 | 0.870906 | 0 | 0 | 0
64 | 0.870906 | 0 | 0 | 0
65 | 0.870906 | 0 | 0 | 0
66 | 0.870906 | 0 | 0 | 0
67 | 0.8725128 | 0 | 0 | 0
68 | 0.8725128 | 0 | 0 | 0
69 | 0.8725128 | 0 | 0 | 0
70 | 0.8741197 | 0 | 0 | 0
71 | 0.8741197 | 0 | 0 | 0
72 | 0.8741197 | 0 | 0 | 0
73 | 0.8757265 | 0 | 0 | 0
74 | 0.8757265 | 0 | 0 | 0
75 | 0.8757265 | 0 | 0 | 0
76 | 0.8757265 | 0 | 0 | 0
77 | 0.8757265 | 0 | 0 | 0
78 | 0.8773333 | 0 | 0 | 0
79 | 0.8773333 | 0 | 0 | 0
80 | 0.8773333 | 0 | 0 | 0
81 | 0.8789402 | 0 | 0 | 0
82 | 0.8789402 | 0 | 0 | 0
83 | 0.8789402 | 0 | 0 | 0
84 | 0.8789402 | 0 | 0 | 0
85 | 0.8789402 | 0 | 0 | 0
86 | 0.8789402 | 0 | 0 | 0
87 | 0.880547 | 0 | 0 | 0
88 | 0.880547 | 0 | 0 | 0
89 | 0.880547 | 0 | 0 | 0
90 | 0.8821538 | 0 | 0 | 0
91 | 0.8821538 | 0 | 0 | 0
92 | 0.8821538 | 0 | 0 | 0
93 | 0.8837607 | 0 | 0 | 0
94 | 0.8837607 | 0 | 0 | 0
95 | 0.8837607 | 0 | 0 | 0
96 | 0.8837607 | 0 | 0 | 0
97 | 0.8837607 | 0 | 0 | 0
98 | 0.8837607 | 0 | 0 | 0
99 | 0.8853675 | 0 | 0 | 0
100 | 0.8853675 | 0 | 0 | 0
101 | 0.8853675 | 0 | 0 | 0
102 | 0.8869744 | 0 | 0 | 0
103 | 0.8869744 | 0 | 0 | 0
104 | 0.8869744 | 0 | 0 | 0
105 | 0.8869744 | 0 | 0 | 0
106 | 0.8885812 | 0 | 0 | 0
107 | 0.8885812 | 0 | 0 | 0
108 | 0.8885812 | 0 | 0 | 0
109 | 0.8885812 | 0 | 0 | 0
110 | 0.8885812 | 0 | 0 | 0
111 | 0.890188 | 0 | 0 | 0
112 | 0.890188 | 0 | 0 | 0
113 | 0.890188 | 0 | 0 | 0
114 | 0.890188 | 0 | 0 | 0
115 | 0.890188 | 0 | 0 | 0
116 | 0.890188 | 0 | 0 | 0
117 | 0.8917949 | 0 | 0 | 0
118 | 0.8917949 | 0 | 0 | 0
119 | 0.8917949 | 0 | 0 | 0
120 | 0.8917949 | 0 | 0 | 0
121 | 0.8917949 | 0 | 0 | 0
122 | 0.8934017 | 0 | 0 | 0
123 | 0.8934017 | 0 | 0 | 0
124 | 0.8934017 | 0 | 0 | 0
125 | 0.8950085 | 0 | 0 | 0
126 | 0.8950085 | 0 | 0 | 0
127 | 0.8950085 | 0 | 0 | 0
128 | 0.5993504 | 0.2126697 | 3.666719 | 0.1274637
129 | 0.4370598 | 0.2993129 | 5.160567 | 0.1308176
130 | 0.366359 | 0.3308195 | 5.703785 | 0.1211987
131 | 0.3358291 | 0.3465728 | 5.975393 | 0.1163892
132 | 0.3213675 | 0.3465728 | 5.975393 | 0.1113772
133 | 0.3149402 | 0.3544495 | 6.111198 | 0.1116304
134 | 0.3117265 | 0.3465728 | 5.975393 | 0.1080359
135 | 0.306906 | 0.3465728 | 5.975393 | 0.1063653
136 | 0.3020855 | 0.3465728 | 5.975393 | 0.1046946
137 | 0.3004786 | 0.3544495 | 6.111198 | 0.1065045
138 | 0.297265 | 0.3465728 | 5.975393 | 0.103024
139 | 0.2956581 | 0.3465728 | 5.975393 | 0.1024671
140 | 0.2924444 | 0.3465728 | 5.975393 | 0.1013533
141 | 0.2924444 | 0.3465728 | 5.975393 | 0.1013533
142 | 0.2892308 | 0.3465728 | 5.975393 | 0.1002395
143 | 0.2876239 | 0.3465728 | 5.975393 | 0.09968264
144 | 0.2811966 | 0.3465728 | 5.975393 | 0.09745509
145 | 0.2763761 | 0.3465728 | 5.975393 | 0.09578443
146 | 0.2747692 | 0.3465728 | 5.975393 | 0.09522755
147 | 0.2715556 | 0.3465728 | 5.975393 | 0.09411377
148 | 0.2683419 | 0.3465728 | 5.975393 | 0.093
149 | 0.266735 | 0.3465728 | 5.975393 | 0.09244312
150 | 0.2651282 | 0.3465728 | 5.975393 | 0.09188623
151 | 0.2635214 | 0.3544495 | 6.111198 | 0.09340501
152 | 0.2603077 | 0.3465728 | 5.975393 | 0.09021557
153 | 0.257094 | 0.3465728 | 5.975393 | 0.0891018
154 | 0.2554872 | 0.3465728 | 5.975393 | 0.08854491
155 | 0.2538803 | 0.3465728 | 5.975393 | 0.08798803
156 | 0.2506667 | 0.3465728 | 5.975393 | 0.08687425
157 | 0.2490598 | 0.3465728 | 5.975393 | 0.08631737
158 | 0.247453 | 0.3465728 | 5.975393 | 0.08576048
159 | 0.2458462 | 0.3465728 | 5.975393 | 0.08520359
160 | 0.2329915 | 0.3465728 | 5.975393 | 0.0807485
161 | 0.2249573 | 0.3544495 | 6.111198 | 0.07973598
162 | 0.2217436 | 0.3544495 | 6.111198 | 0.0785969
163 | 0.2185299 | 0.3544495 | 6.111198 | 0.07745781
164 | 0.2169231 | 0.3465728 | 5.975393 | 0.07517964
165 | 0.2153162 | 0.3465728 | 5.975393 | 0.07462276
166 | 0.2121026 | 0.3465728 | 5.975393 | 0.07350898
167 | 0.2104957 | 0.3465728 | 5.975393 | 0.0729521
168 | 0.2072821 | 0.3465728 | 5.975393 | 0.07183832
169 | 0.2040684 | 0.3465728 | 5.975393 | 0.07072455
170 | 0.2024615 | 0.3465728 | 5.975393 | 0.07016767
171 | 0.2008547 | 0.3465728 | 5.975393 | 0.06961078
172 | 0.197641 | 0.3544495 | 6.111198 | 0.07005376
173 | 0.1960342 | 0.3465728 | 5.975393 | 0.06794012
174 | 0.1944274 | 0.3465728 | 5.975393 | 0.06738323
175 | 0.1928205 | 0.3465728 | 5.975393 | 0.06682635
176 | 0.1847863 | 0.3465728 | 5.975393 | 0.06404192
177 | 0.1815726 | 0.3465728 | 5.975393 | 0.06292814
178 | 0.178359 | 0.3465728 | 5.975393 | 0.06181437
179 | 0.1767521 | 0.3465728 | 5.975393 | 0.06125749
180 | 0.1735385 | 0.3465728 | 5.975393 | 0.06014371
181 | 0.1719316 | 0.3465728 | 5.975393 | 0.05958683
182 | 0.1703248 | 0.3465728 | 5.975393 | 0.05902994
183 | 0.1687179 | 0.3544495 | 6.111198 | 0.05980199
184 | 0.1655043 | 0.3465728 | 5.975393 | 0.05735928
185 | 0.1622906 | 0.3465728 | 5.975393 | 0.05624551
186 | 0.1590769 | 0.3465728 | 5.975393 | 0.05513174
187 | 0.1574701 | 0.3544495 | 6.111198 | 0.05581519
188 | 0.1558632 | 0.3465728 | 5.975393 | 0.05401796
189 | 0.1542564 | 0.3544495 | 6.111198 | 0.0546761
190 | 0.1526496 | 0.3465728 | 5.975393 | 0.05290419
191 | 0.1510427 | 0.3465728 | 5.975393 | 0.05234731
192 | 0.1574701 | 0.3465728 | 5.975393 | 0.05457485
193 | 0.1606838 | 0.3465728 | 5.975393 | 0.05568862
194 | 0.1606838 | 0.3465728 | 5.975393 | 0.05568862
195 | 0.1606838 | 0.3465728 | 5.975393 | 0.05568862
196 | 0.1590769 | 0.3544495 | 6.111198 | 0.05638473
197 | 0.1574701 | 0.3465728 | 5.975393 | 0.05457485
198 | 0.1558632 | 0.3465728 | 5.975393 | 0.05401796
199 | 0.1542564 | 0.3465728 | 5.975393 | 0.05346108
200 | 0.1510427 | 0.3544495 | 6.111198 | 0.05353702
201 | 0.1462222 | 0.3544495 | 6.111198 | 0.05182839
202 | 0.1462222 | 0.3465728 | 5.975393 | 0.05067665
203 | 0.1430085 | 0.3544495 | 6.111198 | 0.0506893
204 | 0.1414017 | 0.3544495 | 6.111198 | 0.05011976
205 | 0.1397949 | 0.3465728 | 5.975393 | 0.0484491
206 | 0.138188 | 0.3465728 | 5.975393 | 0.04789222
207 | 0.1365812 | 0.3544495 | 6.111198 | 0.04841113
208 | 0.128547 | 0.3544495 | 6.111198 | 0.04556342
209 | 0.1237265 | 0.3465728 | 5.975393 | 0.04288024
210 | 0.1205128 | 0.3544495 | 6.111198 | 0.04271571
211 | 0.118906 | 0.3465728 | 5.975393 | 0.04120958
212 | 0.1172991 | 0.3544495 | 6.111198 | 0.04157662
213 | 0.1156923 | 0.3465728 | 5.975393 | 0.04009581
214 | 0.1140855 | 0.3465728 | 5.975393 | 0.03953892
215 | 0.1108718 | 0.3544495 | 6.111198 | 0.03929845
216 | 0.1076581 | 0.3465728 | 5.975393 | 0.03731138
217 | 0.1060513 | 0.3544495 | 6.111198 | 0.03758982
218 | 0.1028376 | 0.3544495 | 6.111198 | 0.03645074
219 | 0.1012308 | 0.3544495 | 6.111198 | 0.03588119
220 | 0.09962393 | 0.3544495 | 6.111198 | 0.03531165
221 | 0.09801709 | 0.3544495 | 6.111198 | 0.03474211
222 | 0.09641026 | 0.3544495 | 6.111198 | 0.03417256
223 | 0.09480342 | 0.3544495 | 6.111198 | 0.03360302
224 | 0.08034188 | 0.3544495 | 6.111198 | 0.02847714
225 | 0.07391453 | 0.3465728 | 5.975393 | 0.02561677
226 | 0.06909402 | 0.3465728 | 5.975393 | 0.02394611
227 | 0.06588034 | 0.3544495 | 6.111198 | 0.02335125
228 | 0.0642735 | 0.3465728 | 5.975393 | 0.02227545
229 | 0.06266667 | 0.3465728 | 5.975393 | 0.02171856
230 | 0.05945299 | 0.3544495 | 6.111198 | 0.02107308
231 | 0.05945299 | 0.3544495 | 6.111198 | 0.02107308
232 | 0.05463248 | 0.3544495 | 6.111198 | 0.01936445
233 | 0.0514188 | 0.3544495 | 6.111198 | 0.01822537
234 | 0.04981197 | 0.3465728 | 5.975393 | 0.01726347
235 | 0.04820513 | 0.3544495 | 6.111198 | 0.01708628
236 | 0.04499145 | 0.3544495 | 6.111198 | 0.0159472
237 | 0.04499145 | 0.3544495 | 6.111198 | 0.0159472
238 | 0.04338462 | 0.3544495 | 6.111198 | 0.01537765
239 | 0.04017094 | 0.3544495 | 6.111198 | 0.01423857
240 | 0.03374359 | 0.3544495 | 6.111198 | 0.0119604
241 | 0.02892308 | 0.3465728 | 5.975393 | 0.01002395
242 | 0.0257094 | 0.3544495 | 6.111198 | 0.009112684
243 | 0.02410256 | 0.3544495 | 6.111198 | 0.008543141
244 | 0.02249573 | 0.3544495 | 6.111198 | 0.007973598
245 | 0.01928205 | 0.3544495 | 6.111198 | 0.006834513
246 | 0.01767521 | 0.3544495 | 6.111198 | 0.00626497
247 | 0.01606838 | 0.3544495 | 6.111198 | 0.005695427
248 | 0.01124786 | 0.3544495 | 6.111198 | 0.003986799
249 | 0.009641026 | 0.3544495 | 6.111198 | 0.003417256
250 | 0.008034188 | 0.3465728 | 5.975393 | 0.002784431
251 | 0.004820513 | 0.3544495 | 6.111198 | 0.001708628
252 | 0.003213675 | 0.3544495 | 6.111198 | 0.001139085
253 | 0.003213675 | 0.3544495 | 6.111198 | 0.001139085
254 | 0.003213675 | 0.3544495 | 6.111198 | 0.001139085
255 | 0.003213675 | 0.3544495 | 6.111198 | 0.001139085