## Summary
0
Time | 2023-09-23 13:44
ID | Pogopintest2
Pixel | 5
Pixel Area | 0.058
Irradiance | 100
Panel Temperature | 0
Voc | 0.8130598
Isc | 0.4489693
Vmp | 0.4772308
Imp | 0.3465728
Pmp | 0.1653952
FF | 0.4530891
Eff | 0.02851642

## Data
| Voltage | Current | Current Density | Power
0 | 0.8130598 | 0 | 0 | 0
1 | 0.8162735 | 0 | 0 | 0
2 | 0.8194872 | 0 | 0 | 0
3 | 0.821094 | 0 | 0 | 0
4 | 0.8227009 | 0 | 0 | 0
5 | 0.8243077 | 0 | 0 | 0
6 | 0.8275214 | 0 | 0 | 0
7 | 0.8291282 | 0 | 0 | 0
8 | 0.830735 | 0 | 0 | 0
9 | 0.8323419 | 0 | 0 | 0
10 | 0.8339487 | 0 | 0 | 0
11 | 0.8339487 | 0 | 0 | 0
12 | 0.8371624 | 0 | 0 | 0
13 | 0.8371624 | 0 | 0 | 0
14 | 0.8387692 | 0 | 0 | 0
15 | 0.8403761 | 0 | 0 | 0
16 | 0.8419829 | 0 | 0 | 0
17 | 0.8419829 | 0 | 0 | 0
18 | 0.8451966 | 0 | 0 | 0
19 | 0.8451966 | 0 | 0 | 0
20 | 0.8468034 | 0 | 0 | 0
21 | 0.8468034 | 0 | 0 | 0
22 | 0.8484103 | 0 | 0 | 0
23 | 0.8500171 | 0 | 0 | 0
24 | 0.8516239 | 0 | 0 | 0
25 | 0.8532308 | 0 | 0 | 0
26 | 0.8532308 | 0 | 0 | 0
27 | 0.8548376 | 0 | 0 | 0
28 | 0.8548376 | 0 | 0 | 0
29 | 0.8564444 | 0 | 0 | 0
30 | 0.8564444 | 0 | 0 | 0
31 | 0.8580513 | 0 | 0 | 0
32 | 0.8580513 | 0 | 0 | 0
33 | 0.8596581 | 0 | 0 | 0
34 | 0.8596581 | 0 | 0 | 0
35 | 0.861265 | 0 | 0 | 0
36 | 0.861265 | 0 | 0 | 0
37 | 0.861265 | 0 | 0 | 0
38 | 0.8628718 | 0 | 0 | 0
39 | 0.8628718 | 0 | 0 | 0
40 | 0.8644786 | 0 | 0 | 0
41 | 0.8644786 | 0 | 0 | 0
42 | 0.8660855 | 0 | 0 | 0
43 | 0.8660855 | 0 | 0 | 0
44 | 0.8676923 | 0 | 0 | 0
45 | 0.8676923 | 0 | 0 | 0
46 | 0.8692991 | 0 | 0 | 0
47 | 0.8692991 | 0 | 0 | 0
48 | 0.8692991 | 0 | 0 | 0
49 | 0.8692991 | 0 | 0 | 0
50 | 0.870906 | 0 | 0 | 0
51 | 0.870906 | 0 | 0 | 0
52 | 0.8725128 | 0 | 0 | 0
53 | 0.8725128 | 0 | 0 | 0
54 | 0.8725128 | 0 | 0 | 0
55 | 0.8725128 | 0 | 0 | 0
56 | 0.8725128 | 0 | 0 | 0
57 | 0.8741197 | 0 | 0 | 0
58 | 0.8741197 | 0 | 0 | 0
59 | 0.8757265 | 0 | 0 | 0
60 | 0.8757265 | 0 | 0 | 0
61 | 0.8757265 | 0 | 0 | 0
62 | 0.8757265 | 0 | 0 | 0
63 | 0.8773333 | 0 | 0 | 0
64 | 0.8773333 | 0 | 0 | 0
65 | 0.8773333 | 0 | 0 | 0
66 | 0.8789402 | 0 | 0 | 0
67 | 0.8789402 | 0 | 0 | 0
68 | 0.8789402 | 0 | 0 | 0
69 | 0.8789402 | 0 | 0 | 0
70 | 0.880547 | 0 | 0 | 0
71 | 0.880547 | 0 | 0 | 0
72 | 0.880547 | 0 | 0 | 0
73 | 0.880547 | 0 | 0 | 0
74 | 0.8821538 | 0 | 0 | 0
75 | 0.8821538 | 0 | 0 | 0
76 | 0.8821538 | 0 | 0 | 0
77 | 0.8821538 | 0 | 0 | 0
78 | 0.8821538 | 0 | 0 | 0
79 | 0.8837607 | 0 | 0 | 0
80 | 0.8837607 | 0 | 0 | 0
81 | 0.8837607 | 0 | 0 | 0
82 | 0.8837607 | 0 | 0 | 0
83 | 0.8853675 | 0 | 0 | 0
84 | 0.8853675 | 0 | 0 | 0
85 | 0.8853675 | 0 | 0 | 0
86 | 0.8853675 | 0 | 0 | 0
87 | 0.8853675 | 0 | 0 | 0
88 | 0.8853675 | 0 | 0 | 0
89 | 0.8869744 | 0 | 0 | 0
90 | 0.8869744 | 0 | 0 | 0
91 | 0.8869744 | 0 | 0 | 0
92 | 0.8869744 | 0 | 0 | 0
93 | 0.8869744 | 0 | 0 | 0
94 | 0.8869744 | 0 | 0 | 0
95 | 0.8885812 | 0 | 0 | 0
96 | 0.8885812 | 0 | 0 | 0
97 | 0.8885812 | 0 | 0 | 0
98 | 0.8885812 | 0 | 0 | 0
99 | 0.8885812 | 0 | 0 | 0
100 | 0.890188 | 0 | 0 | 0
101 | 0.890188 | 0 | 0 | 0
102 | 0.890188 | 0 | 0 | 0
103 | 0.890188 | 0 | 0 | 0
104 | 0.890188 | 0 | 0 | 0
105 | 0.8917949 | 0 | 0 | 0
106 | 0.8917949 | 0 | 0 | 0
107 | 0.8917949 | 0 | 0 | 0
108 | 0.8917949 | 0 | 0 | 0
109 | 0.8917949 | 0 | 0 | 0
110 | 0.8917949 | 0 | 0 | 0
111 | 0.8917949 | 0 | 0 | 0
112 | 0.8917949 | 0 | 0 | 0
113 | 0.8934017 | 0 | 0 | 0
114 | 0.8934017 | 0 | 0 | 0
115 | 0.8934017 | 0 | 0 | 0
116 | 0.8934017 | 0 | 0 | 0
117 | 0.8934017 | 0 | 0 | 0
118 | 0.8950085 | 0 | 0 | 0
119 | 0.8934017 | 0 | 0 | 0
120 | 0.8950085 | 0 | 0 | 0
121 | 0.8950085 | 0 | 0 | 0
122 | 0.8950085 | 0 | 0 | 0
123 | 0.8950085 | 0 | 0 | 0
124 | 0.8950085 | 0 | 0 | 0
125 | 0.8966154 | 0 | 0 | 0
126 | 0.8966154 | 0 | 0 | 0
127 | 0.8966154 | 0 | 0 | 0
128 | 0.6250598 | 0.2441763 | 4.209936 | 0.1526248
129 | 0.4772308 | 0.3465728 | 5.975393 | 0.1653952
130 | 0.4129573 | 0.3859561 | 6.654415 | 0.1593834
131 | 0.3840342 | 0.3938327 | 6.79022 | 0.1512452
132 | 0.3711795 | 0.4017094 | 6.926024 | 0.1491063
133 | 0.3631453 | 0.4017094 | 6.926024 | 0.1458789
134 | 0.3599316 | 0.4095861 | 7.061829 | 0.147423
135 | 0.3567179 | 0.4017094 | 6.926024 | 0.143297
136 | 0.3518974 | 0.4095861 | 7.061829 | 0.1441323
137 | 0.3486838 | 0.4017094 | 6.926024 | 0.1400695
138 | 0.3454701 | 0.4095861 | 7.061829 | 0.1414997
139 | 0.3438632 | 0.4095861 | 7.061829 | 0.1408416
140 | 0.3422564 | 0.4017094 | 6.926024 | 0.1374876
141 | 0.3390427 | 0.4095861 | 7.061829 | 0.1388672
142 | 0.3374359 | 0.4095861 | 7.061829 | 0.138209
143 | 0.3358291 | 0.4095861 | 7.061829 | 0.1375509
144 | 0.3277949 | 0.4095861 | 7.061829 | 0.1342602
145 | 0.3229744 | 0.4095861 | 7.061829 | 0.1322858
146 | 0.3197607 | 0.4095861 | 7.061829 | 0.1309695
147 | 0.3181538 | 0.4095861 | 7.061829 | 0.1303114
148 | 0.3149402 | 0.4095861 | 7.061829 | 0.1289951
149 | 0.3133333 | 0.4095861 | 7.061829 | 0.128337
150 | 0.3117265 | 0.4095861 | 7.061829 | 0.1276788
151 | 0.3101197 | 0.4095861 | 7.061829 | 0.1270207
152 | 0.3052991 | 0.4095861 | 7.061829 | 0.1250463
153 | 0.3020855 | 0.4095861 | 7.061829 | 0.12373
154 | 0.3004786 | 0.4095861 | 7.061829 | 0.1230719
155 | 0.2988718 | 0.4095861 | 7.061829 | 0.1224137
156 | 0.297265 | 0.4095861 | 7.061829 | 0.1217556
157 | 0.2940513 | 0.4174627 | 7.197633 | 0.1227554
158 | 0.2924444 | 0.4174627 | 7.197633 | 0.1220847
159 | 0.2908376 | 0.4174627 | 7.197633 | 0.1214139
160 | 0.2763761 | 0.4174627 | 7.197633 | 0.1153767
161 | 0.2683419 | 0.4174627 | 7.197633 | 0.1120227
162 | 0.2651282 | 0.4174627 | 7.197633 | 0.1106811
163 | 0.2603077 | 0.4174627 | 7.197633 | 0.1086688
164 | 0.2587009 | 0.4174627 | 7.197633 | 0.107998
165 | 0.2554872 | 0.4174627 | 7.197633 | 0.1066564
166 | 0.2538803 | 0.4174627 | 7.197633 | 0.1059856
167 | 0.2522735 | 0.4174627 | 7.197633 | 0.1053148
168 | 0.247453 | 0.4174627 | 7.197633 | 0.1033024
169 | 0.2442393 | 0.4174627 | 7.197633 | 0.1019608
170 | 0.2426325 | 0.4174627 | 7.197633 | 0.10129
171 | 0.2410256 | 0.4174627 | 7.197633 | 0.1006192
172 | 0.237812 | 0.4253394 | 7.333437 | 0.1011508
173 | 0.2362051 | 0.4174627 | 7.197633 | 0.09860683
174 | 0.2345983 | 0.4174627 | 7.197633 | 0.09793604
175 | 0.2313846 | 0.4174627 | 7.197633 | 0.09659445
176 | 0.2233504 | 0.4253394 | 7.333437 | 0.09499973
177 | 0.2201368 | 0.4253394 | 7.333437 | 0.09363283
178 | 0.2153162 | 0.4253394 | 7.333437 | 0.09158247
179 | 0.2137094 | 0.4253394 | 7.333437 | 0.09089902
180 | 0.2121026 | 0.4174627 | 7.197633 | 0.08854491
181 | 0.2088889 | 0.4253394 | 7.333437 | 0.08884867
182 | 0.2072821 | 0.4253394 | 7.333437 | 0.08816522
183 | 0.2056752 | 0.4253394 | 7.333437 | 0.08748177
184 | 0.2008547 | 0.4253394 | 7.333437 | 0.08543141
185 | 0.1960342 | 0.4253394 | 7.333437 | 0.08338106
186 | 0.1944274 | 0.4253394 | 7.333437 | 0.08269761
187 | 0.1912137 | 0.4253394 | 7.333437 | 0.0813307
188 | 0.1896068 | 0.4253394 | 7.333437 | 0.08064725
189 | 0.188 | 0.4253394 | 7.333437 | 0.0799638
190 | 0.1863932 | 0.433216 | 7.469242 | 0.0807485
191 | 0.1831795 | 0.4253394 | 7.333437 | 0.07791345
192 | 0.1928205 | 0.4253394 | 7.333437 | 0.08201415
193 | 0.1960342 | 0.4253394 | 7.333437 | 0.08338106
194 | 0.1960342 | 0.4253394 | 7.333437 | 0.08338106
195 | 0.1960342 | 0.4253394 | 7.333437 | 0.08338106
196 | 0.1928205 | 0.4253394 | 7.333437 | 0.08201415
197 | 0.1912137 | 0.433216 | 7.469242 | 0.08283683
198 | 0.1912137 | 0.4253394 | 7.333437 | 0.0813307
199 | 0.188 | 0.433216 | 7.469242 | 0.08144461
200 | 0.1831795 | 0.433216 | 7.469242 | 0.07935629
201 | 0.1799658 | 0.4253394 | 7.333437 | 0.07654654
202 | 0.1767521 | 0.4253394 | 7.333437 | 0.07517964
203 | 0.1751453 | 0.433216 | 7.469242 | 0.07587575
204 | 0.1735385 | 0.4253394 | 7.333437 | 0.07381274
205 | 0.1703248 | 0.433216 | 7.469242 | 0.07378743
206 | 0.1687179 | 0.433216 | 7.469242 | 0.07309132
207 | 0.1671111 | 0.4253394 | 7.333437 | 0.07107893
208 | 0.1574701 | 0.433216 | 7.469242 | 0.06821856
209 | 0.1526496 | 0.433216 | 7.469242 | 0.06613024
210 | 0.1494359 | 0.433216 | 7.469242 | 0.06473802
211 | 0.1462222 | 0.433216 | 7.469242 | 0.06334581
212 | 0.1446154 | 0.433216 | 7.469242 | 0.0626497
213 | 0.1430085 | 0.433216 | 7.469242 | 0.06195359
214 | 0.1414017 | 0.433216 | 7.469242 | 0.06125749
215 | 0.138188 | 0.433216 | 7.469242 | 0.05986527
216 | 0.1333675 | 0.433216 | 7.469242 | 0.05777695
217 | 0.1301538 | 0.433216 | 7.469242 | 0.05638473
218 | 0.1269402 | 0.433216 | 7.469242 | 0.05499252
219 | 0.1253333 | 0.433216 | 7.469242 | 0.05429641
220 | 0.1221197 | 0.433216 | 7.469242 | 0.05290419
221 | 0.1205128 | 0.433216 | 7.469242 | 0.05220808
222 | 0.118906 | 0.433216 | 7.469242 | 0.05151198
223 | 0.1172991 | 0.4410927 | 7.605046 | 0.05173979
224 | 0.1012308 | 0.433216 | 7.469242 | 0.04385479
225 | 0.09158974 | 0.4410927 | 7.605046 | 0.04039957
226 | 0.08676923 | 0.4410927 | 7.605046 | 0.03827327
227 | 0.08355556 | 0.4410927 | 7.605046 | 0.03685574
228 | 0.08034188 | 0.4410927 | 7.605046 | 0.03543822
229 | 0.07873504 | 0.4410927 | 7.605046 | 0.03472945
230 | 0.07712821 | 0.4410927 | 7.605046 | 0.03402069
231 | 0.07391453 | 0.4410927 | 7.605046 | 0.03260316
232 | 0.06909402 | 0.4410927 | 7.605046 | 0.03047686
233 | 0.06588034 | 0.4410927 | 7.605046 | 0.02905934
234 | 0.06266667 | 0.4410927 | 7.605046 | 0.02764181
235 | 0.06105983 | 0.4410927 | 7.605046 | 0.02693304
236 | 0.05945299 | 0.4410927 | 7.605046 | 0.02622428
237 | 0.05623932 | 0.4410927 | 7.605046 | 0.02480675
238 | 0.05463248 | 0.4410927 | 7.605046 | 0.02409799
239 | 0.0514188 | 0.4410927 | 7.605046 | 0.02268046
240 | 0.04338462 | 0.4489693 | 7.740851 | 0.01947836
241 | 0.03695726 | 0.4410927 | 7.605046 | 0.01630158
242 | 0.03374359 | 0.4489693 | 7.740851 | 0.01514984
243 | 0.03052991 | 0.4489693 | 7.740851 | 0.013707
244 | 0.02892308 | 0.4489693 | 7.740851 | 0.01298557
245 | 0.0257094 | 0.4489693 | 7.740851 | 0.01154273
246 | 0.02410256 | 0.4489693 | 7.740851 | 0.01082131
247 | 0.02249573 | 0.4489693 | 7.740851 | 0.01009989
248 | 0.01606838 | 0.4489693 | 7.740851 | 0.007214208
249 | 0.0128547 | 0.4489693 | 7.740851 | 0.005771366
250 | 0.009641026 | 0.4489693 | 7.740851 | 0.004328525
251 | 0.008034188 | 0.4489693 | 7.740851 | 0.003607104
252 | 0.004820513 | 0.4489693 | 7.740851 | 0.002164262
253 | 0.003213675 | 0.4489693 | 7.740851 | 0.001442842
254 | 0.003213675 | 0.4489693 | 7.740851 | 0.001442842
255 | 0.003213675 | 0.4489693 | 7.740851 | 0.001442842