## Summary
0
Time | 2023-10-05 12:49
ID | Test_Sim_400Shunt
Pixel | 0
Pixel Area | 0.058
Irradiance | 100
Panel Temperature | 0
Voc | 0.008034188
Isc | 0
Vmp | 0.9223248
Imp | 1.213005
Pmp | 1.118784
FF | 11187844.5
Eff | 0.1928939
Dir | Reverse

## Data
| Voltage | Current | Current Density | Power
0 | 0.008034188 | 4.009217 | 69.12444 | 0.03221081
1 | 0.009641026 | 3.985587 | 68.71702 | 0.03842515
2 | 0.01606838 | 3.946204 | 68.038 | 0.06340909
3 | 0.02249573 | 3.891068 | 67.08737 | 0.08753239
4 | 0.03052991 | 3.828054 | 66.00094 | 0.1168702
5 | 0.0385641 | 3.765041 | 64.9145 | 0.1451954
6 | 0.04820513 | 3.686275 | 63.55646 | 0.1776973
7 | 0.05945299 | 3.615385 | 62.33422 | 0.2149454
8 | 0.07391453 | 3.505111 | 60.43296 | 0.2590787
9 | 0.08676923 | 3.410592 | 58.8033 | 0.2959344
10 | 0.09962393 | 3.316072 | 57.17365 | 0.3303601
11 | 0.1108718 | 3.229429 | 55.6798 | 0.3580525
12 | 0.1221197 | 3.150662 | 54.32176 | 0.3847578
13 | 0.1333675 | 3.071895 | 52.96371 | 0.4096911
14 | 0.1430085 | 2.993129 | 51.60567 | 0.428043
15 | 0.1542564 | 2.922239 | 50.38343 | 0.4507741
16 | 0.1671111 | 2.819842 | 48.61797 | 0.471227
17 | 0.1815726 | 2.717446 | 46.85252 | 0.4934139
18 | 0.1944274 | 2.630803 | 45.35867 | 0.5115
19 | 0.2056752 | 2.552036 | 44.00062 | 0.5248906
20 | 0.2153162 | 2.481146 | 42.77838 | 0.5342311
21 | 0.2249573 | 2.410256 | 41.55615 | 0.5422047
22 | 0.2345983 | 2.347243 | 40.46971 | 0.5506592
23 | 0.2426325 | 2.292107 | 39.51908 | 0.5561395
24 | 0.2522735 | 2.229093 | 38.43264 | 0.5623412
25 | 0.2603077 | 2.173957 | 37.48201 | 0.5658977
26 | 0.2683419 | 2.126697 | 36.66719 | 0.5706818
27 | 0.2763761 | 2.07156 | 35.71656 | 0.5725297
28 | 0.2828034 | 2.032177 | 35.03753 | 0.5747066
29 | 0.2908376 | 1.992794 | 34.35851 | 0.5795794
30 | 0.2956581 | 1.95341 | 33.67949 | 0.5775417
31 | 0.3020855 | 1.914027 | 33.00047 | 0.5781998
32 | 0.3149402 | 1.851014 | 31.91403 | 0.5829586
33 | 0.326188 | 1.803754 | 31.09921 | 0.588363
34 | 0.3358291 | 1.756494 | 30.28438 | 0.5898817
35 | 0.3454701 | 1.709234 | 29.46955 | 0.5904893
36 | 0.3551111 | 1.677728 | 28.92634 | 0.5957797
37 | 0.3631453 | 1.646221 | 28.38312 | 0.5978174
38 | 0.3711795 | 1.614714 | 27.8399 | 0.5993488
39 | 0.3776068 | 1.591084 | 27.43249 | 0.6008043
40 | 0.385641 | 1.567454 | 27.02507 | 0.6044747
41 | 0.3936752 | 1.535948 | 26.48186 | 0.6046645
42 | 0.4017094 | 1.520194 | 26.21025 | 0.6106764
43 | 0.4097436 | 1.504441 | 25.93864 | 0.6164351
44 | 0.4161709 | 1.488688 | 25.66703 | 0.6195486
45 | 0.4225983 | 1.472934 | 25.39542 | 0.6224596
46 | 0.4306325 | 1.457181 | 25.12381 | 0.6275095
47 | 0.435453 | 1.449305 | 24.98801 | 0.631104
48 | 0.4483077 | 1.441428 | 24.8522 | 0.6462032
49 | 0.4595556 | 1.425675 | 24.5806 | 0.6551767
50 | 0.4691966 | 1.417798 | 24.44479 | 0.6652259
51 | 0.4788376 | 1.409921 | 24.30899 | 0.6751233
52 | 0.4884786 | 1.409921 | 24.30899 | 0.6887164
53 | 0.4965128 | 1.402045 | 24.17318 | 0.6961331
54 | 0.5061538 | 1.394168 | 24.03738 | 0.7056635
55 | 0.514188 | 1.386291 | 23.90157 | 0.7128144
56 | 0.5238291 | 1.386291 | 23.90157 | 0.7261797
57 | 0.5334701 | 1.378415 | 23.76577 | 0.735343
58 | 0.5431111 | 1.378415 | 23.76577 | 0.7486323
59 | 0.5511453 | 1.378415 | 23.76577 | 0.7597067
60 | 0.5591795 | 1.378415 | 23.76577 | 0.7707812
61 | 0.5688205 | 1.370538 | 23.62996 | 0.7795901
62 | 0.5768547 | 1.370538 | 23.62996 | 0.7906013
63 | 0.5832821 | 1.362661 | 23.49416 | 0.7948159
64 | 0.5961368 | 1.362661 | 23.49416 | 0.8123325
65 | 0.6089915 | 1.362661 | 23.49416 | 0.8298491
66 | 0.6170256 | 1.362661 | 23.49416 | 0.840797
67 | 0.6282735 | 1.354785 | 23.35836 | 0.8511753
68 | 0.6379145 | 1.354785 | 23.35836 | 0.8642368
69 | 0.6475556 | 1.354785 | 23.35836 | 0.8772983
70 | 0.6555897 | 1.346908 | 23.22255 | 0.8830191
71 | 0.6652308 | 1.346908 | 23.22255 | 0.8960046
72 | 0.6748718 | 1.346908 | 23.22255 | 0.9089902
73 | 0.6845128 | 1.346908 | 23.22255 | 0.9219758
74 | 0.692547 | 1.346908 | 23.22255 | 0.9327971
75 | 0.702188 | 1.346908 | 23.22255 | 0.9457827
76 | 0.7102222 | 1.346908 | 23.22255 | 0.956604
77 | 0.7182564 | 1.346908 | 23.22255 | 0.9674253
78 | 0.7262906 | 1.346908 | 23.22255 | 0.9782466
79 | 0.7327179 | 1.339031 | 23.08675 | 0.9811323
80 | 0.7439658 | 1.339031 | 23.08675 | 0.9961935
81 | 0.7552137 | 1.331155 | 22.95094 | 1.005306
82 | 0.7648547 | 1.323278 | 22.81514 | 1.012115
83 | 0.7744957 | 1.331155 | 22.95094 | 1.030974
84 | 0.7825299 | 1.323278 | 22.81514 | 1.035505
85 | 0.7905641 | 1.323278 | 22.81514 | 1.046136
86 | 0.7985983 | 1.315401 | 22.67933 | 1.050477
87 | 0.8050256 | 1.315401 | 22.67933 | 1.058932
88 | 0.8130598 | 1.315401 | 22.67933 | 1.0695
89 | 0.821094 | 1.307525 | 22.54353 | 1.073601
90 | 0.8291282 | 1.307525 | 22.54353 | 1.084106
91 | 0.8355556 | 1.299648 | 22.40773 | 1.085928
92 | 0.8419829 | 1.299648 | 22.40773 | 1.094281
93 | 0.8484103 | 1.299648 | 22.40773 | 1.102635
94 | 0.8532308 | 1.291771 | 22.27192 | 1.102179
95 | 0.8596581 | 1.291771 | 22.27192 | 1.110482
96 | 0.8692991 | 1.276018 | 22.00031 | 1.109241
97 | 0.8789402 | 1.268141 | 21.86451 | 1.11462
98 | 0.8869744 | 1.260265 | 21.7287 | 1.117823
99 | 0.8934017 | 1.244511 | 21.45709 | 1.111849
100 | 0.8998291 | 1.236635 | 21.32129 | 1.11276
101 | 0.9062564 | 1.228758 | 21.18549 | 1.11357
102 | 0.9110769 | 1.220882 | 21.04968 | 1.112317
103 | 0.9158974 | 1.220882 | 21.04968 | 1.118202
104 | 0.9223248 | 1.213005 | 20.91388 | 1.118784
105 | 0.9271453 | 1.205128 | 20.77807 | 1.117329
106 | 0.9319658 | 1.197252 | 20.64227 | 1.115798
107 | 0.9351795 | 1.189375 | 20.50646 | 1.112279
108 | 0.94 | 1.181498 | 20.37066 | 1.110608
109 | 0.9432137 | 1.173622 | 20.23485 | 1.106976
110 | 0.9464274 | 1.173622 | 20.23485 | 1.110748
111 | 0.949641 | 1.165745 | 20.09905 | 1.107039
112 | 0.9528547 | 1.149992 | 19.82744 | 1.095775
113 | 0.9576752 | 1.149992 | 19.82744 | 1.101318
114 | 0.9592821 | 1.142115 | 19.69164 | 1.09561
115 | 0.9624957 | 1.126362 | 19.42003 | 1.084118
116 | 0.9657094 | 1.126362 | 19.42003 | 1.087738
117 | 0.9689231 | 1.118485 | 19.28422 | 1.083726
118 | 0.9705299 | 1.110608 | 19.14842 | 1.077879
119 | 0.9737436 | 1.110608 | 19.14842 | 1.081448
120 | 0.9753504 | 1.094855 | 18.87681 | 1.067867
121 | 0.9769573 | 1.094855 | 18.87681 | 1.069627
122 | 0.9801709 | 1.086978 | 18.74101 | 1.065425
123 | 0.9817778 | 1.079102 | 18.6052 | 1.059438
124 | 0.9833846 | 1.071225 | 18.4694 | 1.053426
125 | 0.9849915 | 1.071225 | 18.4694 | 1.055148
126 | 0.9865983 | 1.063348 | 18.33359 | 1.049098
127 | 0.9882051 | 1.055472 | 18.19779 | 1.043023
128 | 0.999453 | 0.8979387 | 15.4817 | 0.8974475
129 | 1.010701 | 0.7640355 | 13.17303 | 0.7722114
130 | 1.018735 | 0.661639 | 11.40757 | 0.6740348
131 | 1.026769 | 0.5749958 | 9.913721 | 0.590388
132 | 1.03159 | 0.4962293 | 8.555677 | 0.511905
133 | 1.038017 | 0.433216 | 7.469242 | 0.4496856
134 | 1.042838 | 0.3780794 | 6.518611 | 0.3942755
135 | 1.047658 | 0.3308195 | 5.703785 | 0.3465857
136 | 1.050872 | 0.2835596 | 4.888958 | 0.2979848
137 | 1.054085 | 0.252053 | 4.345741 | 0.2656854
138 | 1.057299 | 0.2205463 | 3.802523 | 0.2331835
139 | 1.058906 | 0.1969164 | 3.39511 | 0.2085159
140 | 1.06212 | 0.1732864 | 2.987697 | 0.1840509
141 | 1.063726 | 0.1496564 | 2.580284 | 0.1591935
142 | 1.065333 | 0.1260265 | 2.17287 | 0.1342602
143 | 1.06694 | 0.1181498 | 2.037066 | 0.1260588
144 | 1.068547 | 0.1023965 | 1.765457 | 0.1094155
145 | 1.070154 | 0.0866432 | 1.493848 | 0.09272156
146 | 1.071761 | 0.07876655 | 1.358044 | 0.08441889
147 | 1.071761 | 0.07088989 | 1.22224 | 0.075977
148 | 1.073368 | 0.06301324 | 1.086435 | 0.06763636
149 | 1.073368 | 0.05513658 | 0.9506308 | 0.05918182
150 | 1.074974 | 0.05513658 | 0.9506308 | 0.05927041
151 | 1.074974 | 0.04725993 | 0.8148264 | 0.05080321
152 | 1.076581 | 0.03938327 | 0.679022 | 0.04239929
153 | 1.076581 | 0.03938327 | 0.679022 | 0.04239929
154 | 1.076581 | 0.03150662 | 0.5432176 | 0.03391943
155 | 1.078188 | 0.03150662 | 0.5432176 | 0.03397006
156 | 1.078188 | 0.02362996 | 0.4074132 | 0.02547755
157 | 1.078188 | 0.02362996 | 0.4074132 | 0.02547755
158 | 1.078188 | 0.02362996 | 0.4074132 | 0.02547755
159 | 1.078188 | 0.02362996 | 0.4074132 | 0.02547755
160 | 1.079795 | 0.02362996 | 0.4074132 | 0.02551551
161 | 1.078188 | 0.01575331 | 0.2716088 | 0.01698503
162 | 1.079795 | 0.02362996 | 0.4074132 | 0.02551551
163 | 1.079795 | 0.01575331 | 0.2716088 | 0.01701034
164 | 1.079795 | 0.01575331 | 0.2716088 | 0.01701034
165 | 1.079795 | 0.01575331 | 0.2716088 | 0.01701034
166 | 1.081402 | 0.01575331 | 0.2716088 | 0.01703566
167 | 1.081402 | 0.007876655 | 0.1358044 | 0.008517828
168 | 1.081402 | 0.007876655 | 0.1358044 | 0.008517828
169 | 1.081402 | 0.01575331 | 0.2716088 | 0.01703566
170 | 1.081402 | 0.007876655 | 0.1358044 | 0.008517828
171 | 1.081402 | 0.007876655 | 0.1358044 | 0.008517828
172 | 1.081402 | 0.007876655 | 0.1358044 | 0.008517828
173 | 1.081402 | 0.007876655 | 0.1358044 | 0.008517828
174 | 1.081402 | 0.007876655 | 0.1358044 | 0.008517828
175 | 1.081402 | 0.007876655 | 0.1358044 | 0.008517828
176 | 1.083009 | 0.007876655 | 0.1358044 | 0.008530485
177 | 1.081402 | 0.007876655 | 0.1358044 | 0.008517828
178 | 1.081402 | 0.007876655 | 0.1358044 | 0.008517828
179 | 1.081402 | 0.007876655 | 0.1358044 | 0.008517828
180 | 1.081402 | 0.007876655 | 0.1358044 | 0.008517828
181 | 1.081402 | 0.007876655 | 0.1358044 | 0.008517828
182 | 1.081402 | 0.007876655 | 0.1358044 | 0.008517828
183 | 1.083009 | 0 | 0 | 0
184 | 1.083009 | 0.007876655 | 0.1358044 | 0.008530485
185 | 1.083009 | 0.007876655 | 0.1358044 | 0.008530485
186 | 1.081402 | 0.007876655 | 0.1358044 | 0.008517828
187 | 1.083009 | 0.007876655 | 0.1358044 | 0.008530485
188 | 1.083009 | 0.007876655 | 0.1358044 | 0.008530485
189 | 1.083009 | 0 | 0 | 0
190 | 1.083009 | 0.007876655 | 0.1358044 | 0.008530485
191 | 1.083009 | 0.007876655 | 0.1358044 | 0.008530485
192 | 1.083009 | 0 | 0 | 0
193 | 1.083009 | 0.007876655 | 0.1358044 | 0.008530485
194 | 1.083009 | 0.007876655 | 0.1358044 | 0.008530485
195 | 1.083009 | 0 | 0 | 0
196 | 1.083009 | 0.007876655 | 0.1358044 | 0.008530485
197 | 1.083009 | 0.007876655 | 0.1358044 | 0.008530485
198 | 1.083009 | 0.007876655 | 0.1358044 | 0.008530485
199 | 1.083009 | 0 | 0 | 0
200 | 1.083009 | 0.007876655 | 0.1358044 | 0.008530485
201 | 1.083009 | 0 | 0 | 0
202 | 1.083009 | 0.007876655 | 0.1358044 | 0.008530485
203 | 1.083009 | 0 | 0 | 0
204 | 1.083009 | 0 | 0 | 0
205 | 1.083009 | 0.007876655 | 0.1358044 | 0.008530485
206 | 1.084615 | 0.007876655 | 0.1358044 | 0.008543141
207 | 1.083009 | 0 | 0 | 0
208 | 1.083009 | 0 | 0 | 0
209 | 1.084615 | 0.007876655 | 0.1358044 | 0.008543141
210 | 1.083009 | 0 | 0 | 0
211 | 1.084615 | 0 | 0 | 0
212 | 1.083009 | 0 | 0 | 0
213 | 1.083009 | 0.007876655 | 0.1358044 | 0.008530485
214 | 1.084615 | 0.007876655 | 0.1358044 | 0.008543141
215 | 1.083009 | 0 | 0 | 0
216 | 1.083009 | 0 | 0 | 0
217 | 1.083009 | 0.007876655 | 0.1358044 | 0.008530485
218 | 1.084615 | 0 | 0 | 0
219 | 1.083009 | 0 | 0 | 0
220 | 1.084615 | 0.007876655 | 0.1358044 | 0.008543141
221 | 1.083009 | 0 | 0 | 0
222 | 1.083009 | 0 | 0 | 0
223 | 1.083009 | 0 | 0 | 0
224 | 1.083009 | 0 | 0 | 0
225 | 1.084615 | 0 | 0 | 0
226 | 1.084615 | 0 | 0 | 0
227 | 1.084615 | 0 | 0 | 0
228 | 1.083009 | 0 | 0 | 0
229 | 1.084615 | 0 | 0 | 0
230 | 1.084615 | 0 | 0 | 0
231 | 1.084615 | 0 | 0 | 0
232 | 1.084615 | 0 | 0 | 0
233 | 1.083009 | 0 | 0 | 0
234 | 1.084615 | 0 | 0 | 0
235 | 1.083009 | 0 | 0 | 0
236 | 1.084615 | 0 | 0 | 0
237 | 1.083009 | 0 | 0 | 0
238 | 1.084615 | 0 | 0 | 0
239 | 1.084615 | 0 | 0 | 0
240 | 1.083009 | 0 | 0 | 0
241 | 1.083009 | 0.007876655 | 0.1358044 | 0.008530485
242 | 1.084615 | 0 | 0 | 0
243 | 1.084615 | 0 | 0 | 0
244 | 1.084615 | 0.007876655 | 0.1358044 | 0.008543141
245 | 1.084615 | 0.007876655 | 0.1358044 | 0.008543141
246 | 1.084615 | 0 | 0 | 0
247 | 1.084615 | 0 | 0 | 0
248 | 1.084615 | 0 | 0 | 0
249 | 1.084615 | 0.007876655 | 0.1358044 | 0.008543141
250 | 1.083009 | 0 | 0 | 0
251 | 1.084615 | 0 | 0 | 0
252 | 1.083009 | 0 | 0 | 0
253 | 1.084615 | 0 | 0 | 0
254 | 1.084615 | 0 | 0 | 0
255 | 1.084615 | 0 | 0 | 0