## Summary
0
Time | 2023-10-05 12:49
ID | Test_Sim_400Shunt
Pixel | 1
Pixel Area | 0.058
Irradiance | 100
Panel Temperature | 0
Voc | 0.009641026
Isc | 0
Vmp | 0.8869744
Imp | 1.331155
Pmp | 1.1807
FF | 11807000.7
Eff | 0.203569
Dir | Reverse

## Data
| Voltage | Current | Current Density | Power
0 | 0.009641026 | 4.001341 | 68.98863 | 0.03857703
1 | 0.0128547 | 3.977711 | 68.58122 | 0.05113228
2 | 0.01606838 | 3.938327 | 67.9022 | 0.06328253
3 | 0.02249573 | 3.883191 | 66.95157 | 0.0873552
4 | 0.03052991 | 3.828054 | 66.00094 | 0.1168702
5 | 0.04017094 | 3.757164 | 64.7787 | 0.1509288
6 | 0.04981197 | 3.686275 | 63.55646 | 0.1836206
7 | 0.05945299 | 3.607508 | 62.19841 | 0.2144771
8 | 0.07391453 | 3.505111 | 60.43296 | 0.2590787
9 | 0.08676923 | 3.410592 | 58.8033 | 0.2959344
10 | 0.09801709 | 3.316072 | 57.17365 | 0.3250317
11 | 0.1108718 | 3.229429 | 55.6798 | 0.3580525
12 | 0.1221197 | 3.142785 | 54.18595 | 0.3837959
13 | 0.1333675 | 3.064019 | 52.82791 | 0.4086406
14 | 0.1430085 | 2.993129 | 51.60567 | 0.428043
15 | 0.1542564 | 2.922239 | 50.38343 | 0.4507741
16 | 0.1687179 | 2.811966 | 48.48217 | 0.4744291
17 | 0.1831795 | 2.709569 | 46.71671 | 0.4963375
18 | 0.1944274 | 2.630803 | 45.35867 | 0.5115
19 | 0.2072821 | 2.552036 | 44.00062 | 0.5289913
20 | 0.2169231 | 2.47327 | 42.64258 | 0.5365093
21 | 0.2265641 | 2.410256 | 41.55615 | 0.5460776
22 | 0.2362051 | 2.347243 | 40.46971 | 0.5544309
23 | 0.2442393 | 2.292107 | 39.51908 | 0.5598225
24 | 0.2538803 | 2.229093 | 38.43264 | 0.565923
25 | 0.2619145 | 2.16608 | 37.34621 | 0.5673279
26 | 0.2699487 | 2.11882 | 36.53138 | 0.5719728
27 | 0.2779829 | 2.063684 | 35.58075 | 0.5736688
28 | 0.2844103 | 2.0243 | 34.90173 | 0.5757318
29 | 0.2908376 | 1.984917 | 34.22271 | 0.5772885
30 | 0.297265 | 1.945534 | 33.54369 | 0.578339
31 | 0.3036923 | 1.90615 | 32.86466 | 0.5788832
32 | 0.316547 | 1.851014 | 31.91403 | 0.5859329
33 | 0.3277949 | 1.795877 | 30.9634 | 0.5886794
34 | 0.3374359 | 1.756494 | 30.28438 | 0.5927041
35 | 0.3486838 | 1.717111 | 29.60536 | 0.5987286
36 | 0.3567179 | 1.677728 | 28.92634 | 0.5984755
37 | 0.366359 | 1.646221 | 28.38312 | 0.6031078
38 | 0.3743932 | 1.622591 | 27.97571 | 0.6074869
39 | 0.3824274 | 1.598961 | 27.56829 | 0.6114864
40 | 0.3904615 | 1.575331 | 27.16088 | 0.6151062
41 | 0.3984957 | 1.551701 | 26.75347 | 0.6183462
42 | 0.4065299 | 1.535948 | 26.48186 | 0.6244087
43 | 0.4145641 | 1.512318 | 26.07444 | 0.6269526
44 | 0.4225983 | 1.504441 | 25.93864 | 0.6357742
45 | 0.4290256 | 1.488688 | 25.66703 | 0.6386852
46 | 0.4370598 | 1.480811 | 25.53123 | 0.6472031
47 | 0.445094 | 1.465058 | 25.25962 | 0.6520885
48 | 0.4563419 | 1.457181 | 25.12381 | 0.6649728
49 | 0.4675897 | 1.441428 | 24.8522 | 0.6739969
50 | 0.4788376 | 1.441428 | 24.8522 | 0.6902099
51 | 0.4884786 | 1.433551 | 24.7164 | 0.7002591
52 | 0.4997265 | 1.425675 | 24.5806 | 0.7124473
53 | 0.5077607 | 1.425675 | 24.5806 | 0.7239015
54 | 0.5174017 | 1.417798 | 24.44479 | 0.7335711
55 | 0.5254359 | 1.417798 | 24.44479 | 0.7449619
56 | 0.5366838 | 1.409921 | 24.30899 | 0.7566818
57 | 0.5463248 | 1.409921 | 24.30899 | 0.7702749
58 | 0.5559658 | 1.409921 | 24.30899 | 0.783868
59 | 0.5656068 | 1.402045 | 24.17318 | 0.793006
60 | 0.573641 | 1.402045 | 24.17318 | 0.8042703
61 | 0.5816752 | 1.402045 | 24.17318 | 0.8155346
62 | 0.5897094 | 1.402045 | 24.17318 | 0.8267989
63 | 0.5977436 | 1.394168 | 24.03738 | 0.8333549
64 | 0.6105983 | 1.394168 | 24.03738 | 0.8512766
65 | 0.6218462 | 1.394168 | 24.03738 | 0.866958
66 | 0.6347009 | 1.394168 | 24.03738 | 0.8848796
67 | 0.6459487 | 1.386291 | 23.90157 | 0.8954731
68 | 0.6555897 | 1.386291 | 23.90157 | 0.9088383
69 | 0.6652308 | 1.386291 | 23.90157 | 0.9222036
70 | 0.6748718 | 1.386291 | 23.90157 | 0.9355689
71 | 0.6845128 | 1.386291 | 23.90157 | 0.9489341
72 | 0.6941538 | 1.386291 | 23.90157 | 0.9622994
73 | 0.7054017 | 1.386291 | 23.90157 | 0.9778922
74 | 0.7134359 | 1.378415 | 23.76577 | 0.9834105
75 | 0.7230769 | 1.378415 | 23.76577 | 0.9966998
76 | 0.7311111 | 1.378415 | 23.76577 | 1.007774
77 | 0.7391453 | 1.378415 | 23.76577 | 1.018849
78 | 0.7487863 | 1.378415 | 23.76577 | 1.032138
79 | 0.7552137 | 1.378415 | 23.76577 | 1.040998
80 | 0.7680684 | 1.370538 | 23.62996 | 1.052667
81 | 0.7793162 | 1.370538 | 23.62996 | 1.068082
82 | 0.7889573 | 1.370538 | 23.62996 | 1.081296
83 | 0.7985983 | 1.362661 | 23.49416 | 1.088219
84 | 0.8082393 | 1.362661 | 23.49416 | 1.101356
85 | 0.8178803 | 1.362661 | 23.49416 | 1.114494
86 | 0.8259145 | 1.354785 | 23.35836 | 1.118936
87 | 0.8339487 | 1.354785 | 23.35836 | 1.129821
88 | 0.8403761 | 1.354785 | 23.35836 | 1.138529
89 | 0.8484103 | 1.346908 | 23.22255 | 1.142731
90 | 0.8564444 | 1.346908 | 23.22255 | 1.153552
91 | 0.8628718 | 1.346908 | 23.22255 | 1.162209
92 | 0.8692991 | 1.339031 | 23.08675 | 1.164019
93 | 0.8757265 | 1.339031 | 23.08675 | 1.172625
94 | 0.8821538 | 1.331155 | 22.95094 | 1.174283
95 | 0.8869744 | 1.331155 | 22.95094 | 1.1807
96 | 0.8966154 | 1.315401 | 22.67933 | 1.179409
97 | 0.9046496 | 1.299648 | 22.40773 | 1.175726
98 | 0.9110769 | 1.291771 | 22.27192 | 1.176903
99 | 0.9175043 | 1.276018 | 22.00031 | 1.170752
100 | 0.9239316 | 1.268141 | 21.86451 | 1.171676
101 | 0.9287521 | 1.260265 | 21.7287 | 1.170474
102 | 0.9335726 | 1.252388 | 21.5929 | 1.169195
103 | 0.9383932 | 1.244511 | 21.45709 | 1.167841
104 | 0.9432137 | 1.236635 | 21.32129 | 1.166411
105 | 0.9464274 | 1.228758 | 21.18549 | 1.16293
106 | 0.949641 | 1.220882 | 21.04968 | 1.159399
107 | 0.9544615 | 1.213005 | 20.91388 | 1.157766
108 | 0.9576752 | 1.205128 | 20.77807 | 1.154121
109 | 0.9592821 | 1.197252 | 20.64227 | 1.148502
110 | 0.9624957 | 1.189375 | 20.50646 | 1.144768
111 | 0.9657094 | 1.181498 | 20.37066 | 1.140984
112 | 0.9673162 | 1.173622 | 20.23485 | 1.135263
113 | 0.9705299 | 1.157868 | 19.96325 | 1.123746
114 | 0.9737436 | 1.149992 | 19.82744 | 1.119797
115 | 0.9769573 | 1.142115 | 19.69164 | 1.115798
116 | 0.9785641 | 1.134238 | 19.55583 | 1.109925
117 | 0.9817778 | 1.134238 | 19.55583 | 1.11357
118 | 0.9833846 | 1.126362 | 19.42003 | 1.107647
119 | 0.9849915 | 1.118485 | 19.28422 | 1.101698
120 | 0.9865983 | 1.110608 | 19.14842 | 1.095724
121 | 0.9882051 | 1.102732 | 19.01262 | 1.089725
122 | 0.989812 | 1.094855 | 18.87681 | 1.083701
123 | 0.9914188 | 1.086978 | 18.74101 | 1.077651
124 | 0.9930256 | 1.079102 | 18.6052 | 1.071576
125 | 0.9946325 | 1.079102 | 18.6052 | 1.07331
126 | 0.9962393 | 1.063348 | 18.33359 | 1.059349
127 | 0.9978462 | 1.063348 | 18.33359 | 1.061058
128 | 1.007487 | 0.8979387 | 15.4817 | 0.9046617
129 | 1.018735 | 0.7719122 | 13.30883 | 0.786374
130 | 1.028376 | 0.661639 | 11.40757 | 0.6804137
131 | 1.033197 | 0.5749958 | 9.913721 | 0.5940837
132 | 1.041231 | 0.4962293 | 8.555677 | 0.5166892
133 | 1.046051 | 0.4253394 | 7.333437 | 0.4449268
134 | 1.050872 | 0.3780794 | 6.518611 | 0.397313
135 | 1.054085 | 0.3308195 | 5.703785 | 0.348712
136 | 1.058906 | 0.2835596 | 4.888958 | 0.3002629
137 | 1.060513 | 0.2441763 | 4.209936 | 0.2589521
138 | 1.065333 | 0.2126697 | 3.666719 | 0.2265641
139 | 1.06694 | 0.1890397 | 3.259305 | 0.2016941
140 | 1.068547 | 0.1654098 | 2.851892 | 0.1767481
141 | 1.070154 | 0.1417798 | 2.444479 | 0.1517262
142 | 1.071761 | 0.1260265 | 2.17287 | 0.1350702
143 | 1.073368 | 0.1102732 | 1.901262 | 0.1183636
144 | 1.074974 | 0.09451986 | 1.629653 | 0.1016064
145 | 1.076581 | 0.07876655 | 1.358044 | 0.08479859
146 | 1.078188 | 0.07876655 | 1.358044 | 0.08492515
147 | 1.078188 | 0.07088989 | 1.22224 | 0.07643264
148 | 1.079795 | 0.06301324 | 1.086435 | 0.06804137
149 | 1.079795 | 0.05513658 | 0.9506308 | 0.0595362
150 | 1.079795 | 0.04725993 | 0.8148264 | 0.05103103
151 | 1.081402 | 0.03938327 | 0.679022 | 0.04258914
152 | 1.081402 | 0.03938327 | 0.679022 | 0.04258914
153 | 1.083009 | 0.03150662 | 0.5432176 | 0.03412194
154 | 1.083009 | 0.03150662 | 0.5432176 | 0.03412194
155 | 1.083009 | 0.03150662 | 0.5432176 | 0.03412194
156 | 1.083009 | 0.02362996 | 0.4074132 | 0.02559145
157 | 1.084615 | 0.02362996 | 0.4074132 | 0.02562942
158 | 1.084615 | 0.01575331 | 0.2716088 | 0.01708628
159 | 1.084615 | 0.02362996 | 0.4074132 | 0.02562942
160 | 1.084615 | 0.01575331 | 0.2716088 | 0.01708628
161 | 1.084615 | 0.01575331 | 0.2716088 | 0.01708628
162 | 1.084615 | 0.01575331 | 0.2716088 | 0.01708628
163 | 1.084615 | 0.01575331 | 0.2716088 | 0.01708628
164 | 1.084615 | 0.01575331 | 0.2716088 | 0.01708628
165 | 1.084615 | 0.01575331 | 0.2716088 | 0.01708628
166 | 1.086222 | 0.01575331 | 0.2716088 | 0.0171116
167 | 1.086222 | 0.007876655 | 0.1358044 | 0.008555798
168 | 1.084615 | 0.007876655 | 0.1358044 | 0.008543141
169 | 1.086222 | 0.007876655 | 0.1358044 | 0.008555798
170 | 1.086222 | 0.007876655 | 0.1358044 | 0.008555798
171 | 1.086222 | 0.007876655 | 0.1358044 | 0.008555798
172 | 1.086222 | 0.007876655 | 0.1358044 | 0.008555798
173 | 1.086222 | 0.007876655 | 0.1358044 | 0.008555798
174 | 1.086222 | 0.007876655 | 0.1358044 | 0.008555798
175 | 1.086222 | 0.007876655 | 0.1358044 | 0.008555798
176 | 1.087829 | 0.007876655 | 0.1358044 | 0.008568454
177 | 1.087829 | 0.007876655 | 0.1358044 | 0.008568454
178 | 1.086222 | 0.007876655 | 0.1358044 | 0.008555798
179 | 1.086222 | 0.007876655 | 0.1358044 | 0.008555798
180 | 1.086222 | 0.007876655 | 0.1358044 | 0.008555798
181 | 1.087829 | 0.007876655 | 0.1358044 | 0.008568454
182 | 1.087829 | 0 | 0 | 0
183 | 1.086222 | 0.007876655 | 0.1358044 | 0.008555798
184 | 1.086222 | 0 | 0 | 0
185 | 1.087829 | 0.007876655 | 0.1358044 | 0.008568454
186 | 1.087829 | 0.007876655 | 0.1358044 | 0.008568454
187 | 1.087829 | 0 | 0 | 0
188 | 1.087829 | 0 | 0 | 0
189 | 1.087829 | 0.007876655 | 0.1358044 | 0.008568454
190 | 1.087829 | 0.007876655 | 0.1358044 | 0.008568454
191 | 1.087829 | 0 | 0 | 0
192 | 1.087829 | 0.007876655 | 0.1358044 | 0.008568454
193 | 1.087829 | 0 | 0 | 0
194 | 1.087829 | 0.007876655 | 0.1358044 | 0.008568454
195 | 1.087829 | 0 | 0 | 0
196 | 1.087829 | 0 | 0 | 0
197 | 1.087829 | 0.007876655 | 0.1358044 | 0.008568454
198 | 1.087829 | 0 | 0 | 0
199 | 1.087829 | 0.007876655 | 0.1358044 | 0.008568454
200 | 1.087829 | 0.007876655 | 0.1358044 | 0.008568454
201 | 1.087829 | 0.007876655 | 0.1358044 | 0.008568454
202 | 1.087829 | 0 | 0 | 0
203 | 1.087829 | 0.007876655 | 0.1358044 | 0.008568454
204 | 1.087829 | 0 | 0 | 0
205 | 1.087829 | 0 | 0 | 0
206 | 1.087829 | 0.007876655 | 0.1358044 | 0.008568454
207 | 1.087829 | 0 | 0 | 0
208 | 1.087829 | 0 | 0 | 0
209 | 1.087829 | 0 | 0 | 0
210 | 1.087829 | 0 | 0 | 0
211 | 1.087829 | 0 | 0 | 0
212 | 1.087829 | 0.007876655 | 0.1358044 | 0.008568454
213 | 1.087829 | 0 | 0 | 0
214 | 1.087829 | 0.007876655 | 0.1358044 | 0.008568454
215 | 1.089436 | 0.007876655 | 0.1358044 | 0.008581111
216 | 1.087829 | 0 | 0 | 0
217 | 1.089436 | 0 | 0 | 0
218 | 1.087829 | 0 | 0 | 0
219 | 1.087829 | 0 | 0 | 0
220 | 1.089436 | 0 | 0 | 0
221 | 1.089436 | 0 | 0 | 0
222 | 1.089436 | 0 | 0 | 0
223 | 1.089436 | 0 | 0 | 0
224 | 1.089436 | 0 | 0 | 0
225 | 1.089436 | 0 | 0 | 0
226 | 1.087829 | 0 | 0 | 0
227 | 1.089436 | 0.007876655 | 0.1358044 | 0.008581111
228 | 1.087829 | 0 | 0 | 0
229 | 1.089436 | 0 | 0 | 0
230 | 1.089436 | 0 | 0 | 0
231 | 1.089436 | 0 | 0 | 0
232 | 1.087829 | 0 | 0 | 0
233 | 1.087829 | 0 | 0 | 0
234 | 1.089436 | 0 | 0 | 0
235 | 1.089436 | 0 | 0 | 0
236 | 1.089436 | 0 | 0 | 0
237 | 1.087829 | 0 | 0 | 0
238 | 1.087829 | 0 | 0 | 0
239 | 1.089436 | 0 | 0 | 0
240 | 1.089436 | 0 | 0 | 0
241 | 1.089436 | 0 | 0 | 0
242 | 1.089436 | 0 | 0 | 0
243 | 1.089436 | 0 | 0 | 0
244 | 1.087829 | 0 | 0 | 0
245 | 1.089436 | 0 | 0 | 0
246 | 1.089436 | 0 | 0 | 0
247 | 1.089436 | 0 | 0 | 0
248 | 1.089436 | 0 | 0 | 0
249 | 1.089436 | 0 | 0 | 0
250 | 1.089436 | 0 | 0 | 0
251 | 1.089436 | 0 | 0 | 0
252 | 1.089436 | 0 | 0 | 0
253 | 1.089436 | 0 | 0 | 0
254 | 1.089436 | 0 | 0 | 0
255 | 1.089436 | 0 | 0 | 0