## Summary
0
Time | 2023-10-05 12:49
ID | Test_Sim_400Shunt
Pixel | 3
Pixel Area | 0.058
Irradiance | 100
Panel Temperature | 0
Voc | 0.6491624
Isc | 2.622926
Vmp | 0.1799658
Imp | 1.701357
Pmp | 0.3061862
FF | 0.1798234
Eff | 0.05279072
Dir | Forward

## Data
| Voltage | Current | Current Density | Power
0 | 0.6491624 | 0 | 0 | 0
1 | 0.6363077 | 0.007876655 | 0.1358044 | 0.005011976
2 | 0.623453 | 0.007876655 | 0.1358044 | 0.004910724
3 | 0.613812 | 0 | 0 | 0
4 | 0.6057778 | 0.007876655 | 0.1358044 | 0.004771503
5 | 0.5977436 | 0.007876655 | 0.1358044 | 0.00470822
6 | 0.5913162 | 0 | 0 | 0
7 | 0.5848889 | 0.007876655 | 0.1358044 | 0.004606968
8 | 0.5816752 | 0 | 0 | 0
9 | 0.5768547 | 0.007876655 | 0.1358044 | 0.004543685
10 | 0.5720342 | 0.007876655 | 0.1358044 | 0.004505716
11 | 0.5688205 | 0 | 0 | 0
12 | 0.5656068 | 0 | 0 | 0
13 | 0.564 | 0 | 0 | 0
14 | 0.5607863 | 0 | 0 | 0
15 | 0.5591795 | 0 | 0 | 0
16 | 0.5575726 | 0 | 0 | 0
17 | 0.5559658 | 0 | 0 | 0
18 | 0.554359 | 0 | 0 | 0
19 | 0.5527521 | 0 | 0 | 0
20 | 0.5511453 | 0 | 0 | 0
21 | 0.5511453 | 0.007876655 | 0.1358044 | 0.004341181
22 | 0.5495385 | 0 | 0 | 0
23 | 0.5495385 | 0.007876655 | 0.1358044 | 0.004328525
24 | 0.5479316 | 0 | 0 | 0
25 | 0.5479316 | 0 | 0 | 0
26 | 0.5479316 | 0 | 0 | 0
27 | 0.5479316 | 0 | 0 | 0
28 | 0.5479316 | 0 | 0 | 0
29 | 0.5463248 | 0 | 0 | 0
30 | 0.5463248 | 0 | 0 | 0
31 | 0.5463248 | 0 | 0 | 0
32 | 0.5463248 | 0 | 0 | 0
33 | 0.5463248 | 0 | 0 | 0
34 | 0.5447179 | 0 | 0 | 0
35 | 0.5463248 | 0 | 0 | 0
36 | 0.5447179 | 0 | 0 | 0
37 | 0.5447179 | 0 | 0 | 0
38 | 0.5447179 | 0 | 0 | 0
39 | 0.5447179 | 0 | 0 | 0
40 | 0.5447179 | 0 | 0 | 0
41 | 0.5447179 | 0 | 0 | 0
42 | 0.5447179 | 0 | 0 | 0
43 | 0.5447179 | 0 | 0 | 0
44 | 0.5447179 | 0 | 0 | 0
45 | 0.5447179 | 0 | 0 | 0
46 | 0.5447179 | 0 | 0 | 0
47 | 0.5431111 | 0 | 0 | 0
48 | 0.5447179 | 0 | 0 | 0
49 | 0.5447179 | 0 | 0 | 0
50 | 0.5431111 | 0 | 0 | 0
51 | 0.5431111 | 0 | 0 | 0
52 | 0.5431111 | 0 | 0 | 0
53 | 0.5447179 | 0 | 0 | 0
54 | 0.5431111 | 0 | 0 | 0
55 | 0.5431111 | 0 | 0 | 0
56 | 0.5431111 | 0 | 0 | 0
57 | 0.5431111 | 0 | 0 | 0
58 | 0.5431111 | 0 | 0 | 0
59 | 0.5431111 | 0 | 0 | 0
60 | 0.5447179 | 0 | 0 | 0
61 | 0.5431111 | 0 | 0 | 0
62 | 0.5447179 | 0 | 0 | 0
63 | 0.5431111 | 0 | 0 | 0
64 | 0.5431111 | 0 | 0 | 0
65 | 0.5431111 | 0 | 0 | 0
66 | 0.5431111 | 0 | 0 | 0
67 | 0.5431111 | 0 | 0 | 0
68 | 0.5431111 | 0 | 0 | 0
69 | 0.5431111 | 0 | 0 | 0
70 | 0.5431111 | 0 | 0 | 0
71 | 0.5431111 | 0 | 0 | 0
72 | 0.5431111 | 0 | 0 | 0
73 | 0.5431111 | 0 | 0 | 0
74 | 0.5431111 | 0 | 0 | 0
75 | 0.5431111 | 0 | 0 | 0
76 | 0.5431111 | 0 | 0 | 0
77 | 0.5431111 | 0 | 0 | 0
78 | 0.5431111 | 0 | 0 | 0
79 | 0.5431111 | 0 | 0 | 0
80 | 0.5431111 | 0 | 0 | 0
81 | 0.5431111 | 0 | 0 | 0
82 | 0.5431111 | 0 | 0 | 0
83 | 0.5431111 | 0 | 0 | 0
84 | 0.5431111 | 0 | 0 | 0
85 | 0.5431111 | 0 | 0 | 0
86 | 0.5431111 | 0 | 0 | 0
87 | 0.5431111 | 0 | 0 | 0
88 | 0.5431111 | 0 | 0 | 0
89 | 0.5431111 | 0 | 0 | 0
90 | 0.5415043 | 0 | 0 | 0
91 | 0.5431111 | 0 | 0 | 0
92 | 0.5431111 | 0 | 0 | 0
93 | 0.5431111 | 0 | 0 | 0
94 | 0.5431111 | 0 | 0 | 0
95 | 0.5431111 | 0 | 0 | 0
96 | 0.5431111 | 0 | 0 | 0
97 | 0.5431111 | 0 | 0 | 0
98 | 0.5431111 | 0 | 0 | 0
99 | 0.5431111 | 0 | 0 | 0
100 | 0.5431111 | 0 | 0 | 0
101 | 0.5431111 | 0 | 0 | 0
102 | 0.5431111 | 0 | 0 | 0
103 | 0.5431111 | 0 | 0 | 0
104 | 0.5431111 | 0 | 0 | 0
105 | 0.5431111 | 0 | 0 | 0
106 | 0.5415043 | 0 | 0 | 0
107 | 0.5431111 | 0 | 0 | 0
108 | 0.5431111 | 0 | 0 | 0
109 | 0.5431111 | 0 | 0 | 0
110 | 0.5431111 | 0 | 0 | 0
111 | 0.5431111 | 0 | 0 | 0
112 | 0.5431111 | 0 | 0 | 0
113 | 0.5431111 | 0 | 0 | 0
114 | 0.5431111 | 0 | 0 | 0
115 | 0.5431111 | 0 | 0 | 0
116 | 0.5431111 | 0 | 0 | 0
117 | 0.5431111 | 0 | 0 | 0
118 | 0.5431111 | 0 | 0 | 0
119 | 0.5431111 | 0.007876655 | 0.1358044 | 0.004277899
120 | 0.5431111 | 0 | 0 | 0
121 | 0.5431111 | 0 | 0 | 0
122 | 0.5431111 | 0 | 0 | 0
123 | 0.5431111 | 0 | 0 | 0
124 | 0.5431111 | 0 | 0 | 0
125 | 0.5431111 | 0 | 0 | 0
126 | 0.5431111 | 0 | 0 | 0
127 | 0.5431111 | 0 | 0 | 0
128 | 0.5157949 | 0.05513658 | 0.9506308 | 0.02843917
129 | 0.4900855 | 0.1023965 | 1.765457 | 0.05018304
130 | 0.4708034 | 0.1417798 | 2.444479 | 0.06675041
131 | 0.4531282 | 0.1811631 | 3.123501 | 0.08209009
132 | 0.4386667 | 0.204793 | 3.530914 | 0.08983588
133 | 0.4274188 | 0.228423 | 3.938327 | 0.09763228
134 | 0.4161709 | 0.252053 | 4.345741 | 0.1048971
135 | 0.4081368 | 0.2678063 | 4.617349 | 0.1093016
136 | 0.4001026 | 0.2835596 | 4.888958 | 0.1134529
137 | 0.3920684 | 0.2914362 | 5.024763 | 0.1142629
138 | 0.3872479 | 0.3071895 | 5.296371 | 0.1189585
139 | 0.3808205 | 0.3150662 | 5.432176 | 0.1199837
140 | 0.3776068 | 0.3229429 | 5.56798 | 0.1219454
141 | 0.3727863 | 0.3308195 | 5.703785 | 0.123325
142 | 0.3695726 | 0.3386962 | 5.839589 | 0.1251728
143 | 0.366359 | 0.3465728 | 5.975393 | 0.1269701
144 | 0.3631453 | 0.3544495 | 6.111198 | 0.1287167
145 | 0.3599316 | 0.3544495 | 6.111198 | 0.1275776
146 | 0.3583248 | 0.3623261 | 6.247002 | 0.1298304
147 | 0.3551111 | 0.3702028 | 6.382807 | 0.1314631
148 | 0.3535043 | 0.3702028 | 6.382807 | 0.1308683
149 | 0.3518974 | 0.3780794 | 6.518611 | 0.1330452
150 | 0.3502906 | 0.3780794 | 6.518611 | 0.1324377
151 | 0.3486838 | 0.3859561 | 6.654415 | 0.1345766
152 | 0.3470769 | 0.3859561 | 6.654415 | 0.1339565
153 | 0.3470769 | 0.3938327 | 6.79022 | 0.1366903
154 | 0.3454701 | 0.3938327 | 6.79022 | 0.1360574
155 | 0.3438632 | 0.3938327 | 6.79022 | 0.1354246
156 | 0.3438632 | 0.4017094 | 6.926024 | 0.1381331
157 | 0.3422564 | 0.4095861 | 7.061829 | 0.1401835
158 | 0.3422564 | 0.4095861 | 7.061829 | 0.1401835
159 | 0.3406496 | 0.4095861 | 7.061829 | 0.1395253
160 | 0.3390427 | 0.4174627 | 7.197633 | 0.1415377
161 | 0.3374359 | 0.4253394 | 7.333437 | 0.1435248
162 | 0.3374359 | 0.433216 | 7.469242 | 0.1461826
163 | 0.3358291 | 0.433216 | 7.469242 | 0.1454865
164 | 0.3358291 | 0.4410927 | 7.605046 | 0.1481317
165 | 0.3342222 | 0.4489693 | 7.740851 | 0.1500555
166 | 0.3326154 | 0.4489693 | 7.740851 | 0.1493341
167 | 0.3326154 | 0.456846 | 7.876655 | 0.151954
168 | 0.3310085 | 0.456846 | 7.876655 | 0.1512199
169 | 0.3310085 | 0.4647226 | 8.012459 | 0.1538272
170 | 0.3310085 | 0.4725993 | 8.148264 | 0.1564344
171 | 0.3294017 | 0.4725993 | 8.148264 | 0.155675
172 | 0.3294017 | 0.480476 | 8.284068 | 0.1582696
173 | 0.3277949 | 0.480476 | 8.284068 | 0.1574976
174 | 0.3277949 | 0.4883526 | 8.419873 | 0.1600795
175 | 0.3277949 | 0.4883526 | 8.419873 | 0.1600795
176 | 0.3245812 | 0.4962293 | 8.555677 | 0.1610667
177 | 0.3245812 | 0.5041059 | 8.691481 | 0.1636233
178 | 0.3229744 | 0.5041059 | 8.691481 | 0.1628133
179 | 0.3229744 | 0.5119826 | 8.827286 | 0.1653572
180 | 0.3229744 | 0.5198592 | 8.96309 | 0.1679012
181 | 0.3213675 | 0.5277359 | 9.098894 | 0.1695972
182 | 0.3213675 | 0.5277359 | 9.098894 | 0.1695972
183 | 0.3197607 | 0.5277359 | 9.098894 | 0.1687492
184 | 0.3181538 | 0.5356125 | 9.234699 | 0.1704072
185 | 0.3181538 | 0.5434892 | 9.370503 | 0.1729132
186 | 0.316547 | 0.5513658 | 9.506308 | 0.1745332
187 | 0.3149402 | 0.5592425 | 9.642112 | 0.1761279
188 | 0.316547 | 0.5592425 | 9.642112 | 0.1770265
189 | 0.3149402 | 0.5671192 | 9.777916 | 0.1786086
190 | 0.3133333 | 0.5671192 | 9.777916 | 0.1776973
191 | 0.3133333 | 0.5749958 | 9.913721 | 0.1801654
192 | 0.3117265 | 0.5828725 | 10.04953 | 0.1816968
193 | 0.3117265 | 0.5907491 | 10.18533 | 0.1841522
194 | 0.3101197 | 0.5986258 | 10.32113 | 0.1856456
195 | 0.3085128 | 0.6065024 | 10.45694 | 0.1871138
196 | 0.306906 | 0.6222557 | 10.72855 | 0.190974
197 | 0.3052991 | 0.6222557 | 10.72855 | 0.1899741
198 | 0.3052991 | 0.6301324 | 10.86435 | 0.1923789
199 | 0.3036923 | 0.6301324 | 10.86435 | 0.1913664
200 | 0.3020855 | 0.6458857 | 11.13596 | 0.1951127
201 | 0.3020855 | 0.6537624 | 11.27176 | 0.1974921
202 | 0.3020855 | 0.661639 | 11.40757 | 0.1998715
203 | 0.3004786 | 0.6695157 | 11.54337 | 0.2011752
204 | 0.2988718 | 0.6773923 | 11.67918 | 0.2024535
205 | 0.297265 | 0.685269 | 11.81498 | 0.2037065
206 | 0.297265 | 0.6931456 | 11.95079 | 0.2060479
207 | 0.2956581 | 0.7010223 | 12.08659 | 0.2072629
208 | 0.2940513 | 0.7167756 | 12.3582 | 0.2107688
209 | 0.2924444 | 0.7246523 | 12.494 | 0.2119205
210 | 0.2908376 | 0.7404056 | 12.76561 | 0.2153378
211 | 0.2892308 | 0.7482822 | 12.90142 | 0.2164262
212 | 0.2876239 | 0.7640355 | 13.17303 | 0.2197549
213 | 0.2860171 | 0.7719122 | 13.30883 | 0.2207801
214 | 0.2844103 | 0.7876655 | 13.58044 | 0.2240201
215 | 0.2844103 | 0.7955421 | 13.71624 | 0.2262603
216 | 0.2811966 | 0.8112955 | 13.98785 | 0.2281335
217 | 0.2795897 | 0.8270488 | 14.25946 | 0.2312344
218 | 0.2795897 | 0.8349254 | 14.39527 | 0.2334366
219 | 0.2763761 | 0.8428021 | 14.53107 | 0.2329303
220 | 0.2763761 | 0.8585554 | 14.80268 | 0.2372842
221 | 0.2747692 | 0.8743087 | 15.07429 | 0.2402331
222 | 0.2731624 | 0.8821854 | 15.21009 | 0.2409799
223 | 0.2699487 | 0.890062 | 15.3459 | 0.2402711
224 | 0.266735 | 0.9373219 | 16.16072 | 0.2500166
225 | 0.2619145 | 0.9688286 | 16.70394 | 0.2537503
226 | 0.2587009 | 1.000335 | 17.24716 | 0.2587876
227 | 0.2554872 | 1.031842 | 17.79038 | 0.2636224
228 | 0.2506667 | 1.063348 | 18.33359 | 0.266546
229 | 0.247453 | 1.086978 | 18.74101 | 0.2689761
230 | 0.2442393 | 1.118485 | 19.28422 | 0.273178
231 | 0.2410256 | 1.142115 | 19.69164 | 0.275279
232 | 0.237812 | 1.173622 | 20.23485 | 0.2791013
233 | 0.2345983 | 1.205128 | 20.77807 | 0.282721
234 | 0.2313846 | 1.236635 | 21.32129 | 0.2861383
235 | 0.2281709 | 1.268141 | 21.86451 | 0.289353
236 | 0.2249573 | 1.299648 | 22.40773 | 0.2923653
237 | 0.2217436 | 1.331155 | 22.95094 | 0.295175
238 | 0.2185299 | 1.362661 | 23.49416 | 0.2977823
239 | 0.2137094 | 1.394168 | 24.03738 | 0.2979468
240 | 0.2072821 | 1.457181 | 25.12381 | 0.3020475
241 | 0.1992479 | 1.520194 | 26.21025 | 0.3028955
242 | 0.1928205 | 1.583208 | 27.29668 | 0.3052749
243 | 0.1863932 | 1.638344 | 28.24731 | 0.3053762
244 | 0.1799658 | 1.701357 | 29.33375 | 0.3061862
245 | 0.1735385 | 1.756494 | 30.28438 | 0.3048193
246 | 0.1671111 | 1.819507 | 31.37082 | 0.3040599
247 | 0.1606838 | 1.874644 | 32.32145 | 0.3012248
248 | 0.1526496 | 1.961287 | 33.81529 | 0.2993896
249 | 0.1430085 | 2.04793 | 35.30914 | 0.2928715
250 | 0.1333675 | 2.14245 | 36.9388 | 0.2857333
251 | 0.1237265 | 2.229093 | 38.43264 | 0.2757979
252 | 0.1140855 | 2.323613 | 40.0623 | 0.2650905
253 | 0.1044444 | 2.418133 | 41.69195 | 0.2525606
254 | 0.09319658 | 2.52053 | 43.45741 | 0.2349047
255 | 0.08194872 | 2.622926 | 45.22286 | 0.2149454