## Summary
0
Time | 2023-10-05 12:49
ID | Test_Sim_400Shunt
Pixel | 5
Pixel Area | 0.058
Irradiance | 100
Panel Temperature | 0
Voc | 0.009641026
Isc | 0
Vmp | 0.9335726
Imp | 1.149992
Pmp | 1.073601
FF | 10736007.2
Eff | 0.1851036
Dir | Reverse

## Data
| Voltage | Current | Current Density | Power
0 | 0.009641026 | 3.969834 | 68.44542 | 0.03827327
1 | 0.0128547 | 3.954081 | 68.17381 | 0.05082853
2 | 0.01606838 | 3.914698 | 67.49478 | 0.06290283
3 | 0.02410256 | 3.867438 | 66.67996 | 0.09321516
4 | 0.03213675 | 3.804424 | 65.59352 | 0.1222618
5 | 0.04017094 | 3.741411 | 64.50709 | 0.150296
6 | 0.04981197 | 3.670521 | 63.28485 | 0.1828359
7 | 0.05945299 | 3.599631 | 62.06261 | 0.2140088
8 | 0.07391453 | 3.489358 | 60.16135 | 0.2579143
9 | 0.08516239 | 3.394838 | 58.53169 | 0.2891126
10 | 0.09801709 | 3.300318 | 56.90204 | 0.3234876
11 | 0.1108718 | 3.213675 | 55.40819 | 0.3563059
12 | 0.1221197 | 3.134909 | 54.05015 | 0.382834
13 | 0.1317607 | 3.048265 | 52.5563 | 0.4016415
14 | 0.1430085 | 2.977376 | 51.33406 | 0.4257902
15 | 0.1526496 | 2.906486 | 50.11182 | 0.4436738
16 | 0.1671111 | 2.796213 | 48.21056 | 0.4672782
17 | 0.1815726 | 2.701693 | 46.58091 | 0.4905535
18 | 0.1944274 | 2.607173 | 44.95125 | 0.5069057
19 | 0.2056752 | 2.528406 | 43.59321 | 0.5200305
20 | 0.2153162 | 2.457516 | 42.37097 | 0.5291432
21 | 0.2249573 | 2.386626 | 41.14873 | 0.536889
22 | 0.2329915 | 2.323613 | 40.0623 | 0.541382
23 | 0.2426325 | 2.268477 | 39.11167 | 0.5504061
24 | 0.2506667 | 2.205463 | 38.02523 | 0.5528362
25 | 0.2603077 | 2.150327 | 37.0746 | 0.5597466
26 | 0.2683419 | 2.09519 | 36.12397 | 0.5622273
27 | 0.2747692 | 2.04793 | 35.30914 | 0.5627082
28 | 0.2811966 | 2.00067 | 34.49432 | 0.5625817
29 | 0.2876239 | 1.961287 | 33.81529 | 0.5641131
30 | 0.2940513 | 1.921904 | 33.13627 | 0.5651383
31 | 0.2988718 | 1.882521 | 32.45725 | 0.5626323
32 | 0.3117265 | 1.827384 | 31.50662 | 0.569644
33 | 0.3213675 | 1.772247 | 30.55599 | 0.5695427
34 | 0.3310085 | 1.717111 | 29.60536 | 0.5683783
35 | 0.3390427 | 1.677728 | 28.92634 | 0.5688213
36 | 0.3486838 | 1.638344 | 28.24731 | 0.571264
37 | 0.3551111 | 1.598961 | 27.56829 | 0.5678088
38 | 0.3631453 | 1.567454 | 27.02507 | 0.5692137
39 | 0.3695726 | 1.543824 | 26.61766 | 0.5705553
40 | 0.376 | 1.520194 | 26.21025 | 0.5715931
41 | 0.3824274 | 1.488688 | 25.66703 | 0.5693149
42 | 0.3888547 | 1.465058 | 25.25962 | 0.5696946
43 | 0.3968889 | 1.449305 | 24.98801 | 0.5752129
44 | 0.4017094 | 1.425675 | 24.5806 | 0.5727069
45 | 0.4081368 | 1.409921 | 24.30899 | 0.5754407
46 | 0.4129573 | 1.394168 | 24.03738 | 0.5757318
47 | 0.4193846 | 1.386291 | 23.90157 | 0.5813892
48 | 0.4290256 | 1.370538 | 23.62996 | 0.5879959
49 | 0.4386667 | 1.362661 | 23.49416 | 0.5977541
50 | 0.4483077 | 1.346908 | 23.22255 | 0.6038292
51 | 0.4579487 | 1.339031 | 23.08675 | 0.6132077
52 | 0.4643761 | 1.331155 | 22.95094 | 0.6181564
53 | 0.4724103 | 1.323278 | 22.81514 | 0.6251301
54 | 0.4804444 | 1.323278 | 22.81514 | 0.6357616
55 | 0.4884786 | 1.307525 | 22.54353 | 0.6386979
56 | 0.4981197 | 1.307525 | 22.54353 | 0.6513038
57 | 0.5061538 | 1.307525 | 22.54353 | 0.6618087
58 | 0.514188 | 1.299648 | 22.40773 | 0.6682635
59 | 0.5222222 | 1.299648 | 22.40773 | 0.6787051
60 | 0.5302564 | 1.291771 | 22.27192 | 0.6849701
61 | 0.5366838 | 1.291771 | 22.27192 | 0.6932727
62 | 0.5447179 | 1.291771 | 22.27192 | 0.7036511
63 | 0.5511453 | 1.291771 | 22.27192 | 0.7119537
64 | 0.564 | 1.283895 | 22.13612 | 0.7241166
65 | 0.5752479 | 1.283895 | 22.13612 | 0.7385577
66 | 0.5864957 | 1.283895 | 22.13612 | 0.7529988
67 | 0.5961368 | 1.276018 | 22.00031 | 0.7606813
68 | 0.6057778 | 1.276018 | 22.00031 | 0.7729834
69 | 0.613812 | 1.276018 | 22.00031 | 0.7832352
70 | 0.6218462 | 1.276018 | 22.00031 | 0.7934869
71 | 0.6314872 | 1.283895 | 22.13612 | 0.8107631
72 | 0.6395214 | 1.276018 | 22.00031 | 0.8160408
73 | 0.6491624 | 1.276018 | 22.00031 | 0.828343
74 | 0.6571966 | 1.276018 | 22.00031 | 0.8385947
75 | 0.6668376 | 1.268141 | 21.86451 | 0.8456444
76 | 0.6748718 | 1.268141 | 21.86451 | 0.8558329
77 | 0.682906 | 1.268141 | 21.86451 | 0.8660214
78 | 0.6893333 | 1.268141 | 21.86451 | 0.8741722
79 | 0.6973675 | 1.276018 | 22.00031 | 0.8898536
80 | 0.7102222 | 1.268141 | 21.86451 | 0.9006622
81 | 0.7214701 | 1.268141 | 21.86451 | 0.9149261
82 | 0.7311111 | 1.268141 | 21.86451 | 0.9271523
83 | 0.7407521 | 1.268141 | 21.86451 | 0.9393785
84 | 0.7487863 | 1.268141 | 21.86451 | 0.949567
85 | 0.7584274 | 1.260265 | 21.7287 | 0.9558193
86 | 0.7664615 | 1.260265 | 21.7287 | 0.9659445
87 | 0.7744957 | 1.260265 | 21.7287 | 0.9760697
88 | 0.7841368 | 1.260265 | 21.7287 | 0.9882199
89 | 0.7921709 | 1.260265 | 21.7287 | 0.9983451
90 | 0.8002051 | 1.252388 | 21.5929 | 1.002167
91 | 0.8082393 | 1.252388 | 21.5929 | 1.012229
92 | 0.8146667 | 1.252388 | 21.5929 | 1.020279
93 | 0.821094 | 1.252388 | 21.5929 | 1.028328
94 | 0.8275214 | 1.252388 | 21.5929 | 1.036378
95 | 0.8339487 | 1.252388 | 21.5929 | 1.044427
96 | 0.8451966 | 1.236635 | 21.32129 | 1.0452
97 | 0.8548376 | 1.228758 | 21.18549 | 1.050389
98 | 0.8644786 | 1.220882 | 21.04968 | 1.055426
99 | 0.8725128 | 1.213005 | 20.91388 | 1.058362
100 | 0.8789402 | 1.213005 | 20.91388 | 1.066159
101 | 0.8869744 | 1.197252 | 20.64227 | 1.061931
102 | 0.8917949 | 1.197252 | 20.64227 | 1.067703
103 | 0.8982222 | 1.189375 | 20.50646 | 1.068323
104 | 0.9046496 | 1.181498 | 20.37066 | 1.068842
105 | 0.9094701 | 1.173622 | 20.23485 | 1.067374
106 | 0.9142906 | 1.173622 | 20.23485 | 1.073031
107 | 0.9191111 | 1.165745 | 20.09905 | 1.071449
108 | 0.9223248 | 1.157868 | 19.96325 | 1.067931
109 | 0.9271453 | 1.157868 | 19.96325 | 1.073512
110 | 0.930359 | 1.149992 | 19.82744 | 1.069905
111 | 0.9335726 | 1.149992 | 19.82744 | 1.073601
112 | 0.9367863 | 1.134238 | 19.55583 | 1.062539
113 | 0.94 | 1.126362 | 19.42003 | 1.05878
114 | 0.9448205 | 1.118485 | 19.28422 | 1.056768
115 | 0.9480342 | 1.110608 | 19.14842 | 1.052895
116 | 0.9512479 | 1.102732 | 19.01262 | 1.048971
117 | 0.9544615 | 1.094855 | 18.87681 | 1.044997
118 | 0.9560684 | 1.094855 | 18.87681 | 1.046756
119 | 0.9592821 | 1.086978 | 18.74101 | 1.042719
120 | 0.9608889 | 1.079102 | 18.6052 | 1.036897
121 | 0.9624957 | 1.071225 | 18.4694 | 1.03105
122 | 0.9657094 | 1.063348 | 18.33359 | 1.026886
123 | 0.9673162 | 1.063348 | 18.33359 | 1.028594
124 | 0.9689231 | 1.055472 | 18.19779 | 1.022671
125 | 0.9705299 | 1.047595 | 18.06198 | 1.016722
126 | 0.9721368 | 1.047595 | 18.06198 | 1.018406
127 | 0.9737436 | 1.039718 | 17.92618 | 1.012419
128 | 0.9865983 | 0.8821854 | 15.21009 | 0.8703626
129 | 0.999453 | 0.7561589 | 13.03722 | 0.7557452
130 | 1.009094 | 0.6458857 | 11.13596 | 0.6517594
131 | 1.017128 | 0.5592425 | 9.642112 | 0.5688213
132 | 1.025162 | 0.480476 | 8.284068 | 0.4925659
133 | 1.029983 | 0.4174627 | 7.197633 | 0.4299795
134 | 1.03641 | 0.3623261 | 6.247002 | 0.3755185
135 | 1.041231 | 0.3150662 | 5.432176 | 0.3280566
136 | 1.044444 | 0.2756829 | 4.753154 | 0.2879355
137 | 1.049265 | 0.2441763 | 4.209936 | 0.2562056
138 | 1.052479 | 0.204793 | 3.530914 | 0.2155403
139 | 1.054085 | 0.1811631 | 3.123501 | 0.1909614
140 | 1.057299 | 0.1575331 | 2.716088 | 0.1665596
141 | 1.060513 | 0.1339031 | 2.308675 | 0.142006
142 | 1.06212 | 0.1181498 | 2.037066 | 0.1254893
143 | 1.063726 | 0.1102732 | 1.901262 | 0.1173005
144 | 1.065333 | 0.09451986 | 1.629653 | 0.1006952
145 | 1.06694 | 0.07876655 | 1.358044 | 0.0840392
146 | 1.068547 | 0.07876655 | 1.358044 | 0.08416576
147 | 1.068547 | 0.06301324 | 1.086435 | 0.06733261
148 | 1.070154 | 0.05513658 | 0.9506308 | 0.05900463
149 | 1.070154 | 0.04725993 | 0.8148264 | 0.0505754
150 | 1.071761 | 0.04725993 | 0.8148264 | 0.05065133
151 | 1.071761 | 0.03938327 | 0.679022 | 0.04220945
152 | 1.073368 | 0.03150662 | 0.5432176 | 0.03381818
153 | 1.073368 | 0.03150662 | 0.5432176 | 0.03381818
154 | 1.073368 | 0.03150662 | 0.5432176 | 0.03381818
155 | 1.073368 | 0.02362996 | 0.4074132 | 0.02536364
156 | 1.074974 | 0.02362996 | 0.4074132 | 0.02540161
157 | 1.074974 | 0.02362996 | 0.4074132 | 0.02540161
158 | 1.076581 | 0.01575331 | 0.2716088 | 0.01695972
159 | 1.076581 | 0.01575331 | 0.2716088 | 0.01695972
160 | 1.076581 | 0.01575331 | 0.2716088 | 0.01695972
161 | 1.076581 | 0.01575331 | 0.2716088 | 0.01695972
162 | 1.076581 | 0.007876655 | 0.1358044 | 0.008479859
163 | 1.076581 | 0.007876655 | 0.1358044 | 0.008479859
164 | 1.076581 | 0.01575331 | 0.2716088 | 0.01695972
165 | 1.076581 | 0.007876655 | 0.1358044 | 0.008479859
166 | 1.078188 | 0.007876655 | 0.1358044 | 0.008492515
167 | 1.078188 | 0.01575331 | 0.2716088 | 0.01698503
168 | 1.078188 | 0.007876655 | 0.1358044 | 0.008492515
169 | 1.078188 | 0.007876655 | 0.1358044 | 0.008492515
170 | 1.078188 | 0.007876655 | 0.1358044 | 0.008492515
171 | 1.078188 | 0.007876655 | 0.1358044 | 0.008492515
172 | 1.078188 | 0.007876655 | 0.1358044 | 0.008492515
173 | 1.078188 | 0.007876655 | 0.1358044 | 0.008492515
174 | 1.079795 | 0.007876655 | 0.1358044 | 0.008505172
175 | 1.079795 | 0.007876655 | 0.1358044 | 0.008505172
176 | 1.078188 | 0.007876655 | 0.1358044 | 0.008492515
177 | 1.078188 | 0.007876655 | 0.1358044 | 0.008492515
178 | 1.079795 | 0.007876655 | 0.1358044 | 0.008505172
179 | 1.078188 | 0.007876655 | 0.1358044 | 0.008492515
180 | 1.079795 | 0.007876655 | 0.1358044 | 0.008505172
181 | 1.079795 | 0 | 0 | 0
182 | 1.079795 | 0 | 0 | 0
183 | 1.079795 | 0 | 0 | 0
184 | 1.079795 | 0.007876655 | 0.1358044 | 0.008505172
185 | 1.079795 | 0.007876655 | 0.1358044 | 0.008505172
186 | 1.079795 | 0.007876655 | 0.1358044 | 0.008505172
187 | 1.079795 | 0.007876655 | 0.1358044 | 0.008505172
188 | 1.079795 | 0 | 0 | 0
189 | 1.079795 | 0 | 0 | 0
190 | 1.079795 | 0 | 0 | 0
191 | 1.079795 | 0 | 0 | 0
192 | 1.081402 | 0.007876655 | 0.1358044 | 0.008517828
193 | 1.081402 | 0 | 0 | 0
194 | 1.081402 | 0 | 0 | 0
195 | 1.079795 | 0 | 0 | 0
196 | 1.079795 | 0.007876655 | 0.1358044 | 0.008505172
197 | 1.081402 | 0 | 0 | 0
198 | 1.081402 | 0 | 0 | 0
199 | 1.079795 | 0 | 0 | 0
200 | 1.079795 | 0 | 0 | 0
201 | 1.081402 | 0 | 0 | 0
202 | 1.081402 | 0 | 0 | 0
203 | 1.081402 | 0 | 0 | 0
204 | 1.081402 | 0 | 0 | 0
205 | 1.081402 | 0 | 0 | 0
206 | 1.081402 | 0.007876655 | 0.1358044 | 0.008517828
207 | 1.081402 | 0.007876655 | 0.1358044 | 0.008517828
208 | 1.081402 | 0 | 0 | 0
209 | 1.081402 | 0 | 0 | 0
210 | 1.081402 | 0 | 0 | 0
211 | 1.081402 | 0 | 0 | 0
212 | 1.081402 | 0 | 0 | 0
213 | 1.081402 | 0 | 0 | 0
214 | 1.081402 | 0 | 0 | 0
215 | 1.081402 | 0 | 0 | 0
216 | 1.081402 | 0 | 0 | 0
217 | 1.081402 | 0 | 0 | 0
218 | 1.081402 | 0 | 0 | 0
219 | 1.081402 | 0.007876655 | 0.1358044 | 0.008517828
220 | 1.081402 | 0 | 0 | 0
221 | 1.081402 | 0 | 0 | 0
222 | 1.081402 | 0 | 0 | 0
223 | 1.081402 | 0 | 0 | 0
224 | 1.081402 | 0 | 0 | 0
225 | 1.083009 | 0.007876655 | 0.1358044 | 0.008530485
226 | 1.083009 | 0 | 0 | 0
227 | 1.081402 | 0.007876655 | 0.1358044 | 0.008517828
228 | 1.081402 | 0 | 0 | 0
229 | 1.083009 | 0 | 0 | 0
230 | 1.081402 | 0 | 0 | 0
231 | 1.083009 | 0 | 0 | 0
232 | 1.083009 | 0 | 0 | 0
233 | 1.083009 | 0 | 0 | 0
234 | 1.083009 | 0 | 0 | 0
235 | 1.083009 | 0 | 0 | 0
236 | 1.083009 | 0 | 0 | 0
237 | 1.083009 | 0 | 0 | 0
238 | 1.081402 | 0 | 0 | 0
239 | 1.081402 | 0.007876655 | 0.1358044 | 0.008517828
240 | 1.083009 | 0.007876655 | 0.1358044 | 0.008530485
241 | 1.083009 | 0 | 0 | 0
242 | 1.083009 | 0 | 0 | 0
243 | 1.081402 | 0 | 0 | 0
244 | 1.083009 | 0 | 0 | 0
245 | 1.083009 | 0 | 0 | 0
246 | 1.083009 | 0.007876655 | 0.1358044 | 0.008530485
247 | 1.083009 | 0 | 0 | 0
248 | 1.083009 | 0 | 0 | 0
249 | 1.083009 | 0 | 0 | 0
250 | 1.083009 | 0 | 0 | 0
251 | 1.083009 | 0 | 0 | 0
252 | 1.083009 | 0 | 0 | 0
253 | 1.083009 | 0 | 0 | 0
254 | 1.083009 | 0 | 0 | 0
255 | 1.083009 | 0 | 0 | 0