## Summary
0
Time | 2023-09-23 13:49
ID | pogopinpostvibe
Pixel | 4
Pixel Area | 0.058
Irradiance | 100
Panel Temperature | 0
Voc | 0.8660855
Isc | 0.3623261
Vmp | 0.445094
Imp | 0.2993129
Pmp | 0.1332224
FF | 0.4245381
Eff | 0.02296938

## Data
| Voltage | Current | Current Density | Power
0 | 0.8660855 | 0 | 0 | 0
1 | 0.8676923 | 0 | 0 | 0
2 | 0.8676923 | 0 | 0 | 0
3 | 0.8692991 | 0 | 0 | 0
4 | 0.870906 | 0 | 0 | 0
5 | 0.8725128 | 0 | 0 | 0
6 | 0.8725128 | 0 | 0 | 0
7 | 0.8725128 | 0 | 0 | 0
8 | 0.8741197 | 0 | 0 | 0
9 | 0.8757265 | 0 | 0 | 0
10 | 0.8757265 | 0 | 0 | 0
11 | 0.8757265 | 0 | 0 | 0
12 | 0.8773333 | 0 | 0 | 0
13 | 0.8773333 | 0 | 0 | 0
14 | 0.8789402 | 0 | 0 | 0
15 | 0.8789402 | 0 | 0 | 0
16 | 0.8789402 | 0 | 0 | 0
17 | 0.8789402 | 0 | 0 | 0
18 | 0.880547 | 0 | 0 | 0
19 | 0.8821538 | 0 | 0 | 0
20 | 0.8821538 | 0 | 0 | 0
21 | 0.8821538 | 0 | 0 | 0
22 | 0.8837607 | 0 | 0 | 0
23 | 0.8837607 | 0 | 0 | 0
24 | 0.8853675 | 0 | 0 | 0
25 | 0.8837607 | 0 | 0 | 0
26 | 0.8853675 | 0 | 0 | 0
27 | 0.8853675 | 0 | 0 | 0
28 | 0.8853675 | 0 | 0 | 0
29 | 0.8869744 | 0 | 0 | 0
30 | 0.8869744 | 0 | 0 | 0
31 | 0.8885812 | 0 | 0 | 0
32 | 0.8885812 | 0 | 0 | 0
33 | 0.8885812 | 0 | 0 | 0
34 | 0.8885812 | 0 | 0 | 0
35 | 0.8885812 | 0 | 0 | 0
36 | 0.890188 | 0 | 0 | 0
37 | 0.890188 | 0 | 0 | 0
38 | 0.8917949 | 0 | 0 | 0
39 | 0.8917949 | 0 | 0 | 0
40 | 0.8917949 | 0 | 0 | 0
41 | 0.8917949 | 0 | 0 | 0
42 | 0.8917949 | 0 | 0 | 0
43 | 0.8934017 | 0 | 0 | 0
44 | 0.8934017 | 0 | 0 | 0
45 | 0.8934017 | 0 | 0 | 0
46 | 0.8934017 | 0 | 0 | 0
47 | 0.8934017 | 0 | 0 | 0
48 | 0.8934017 | 0 | 0 | 0
49 | 0.8950085 | 0 | 0 | 0
50 | 0.8950085 | 0 | 0 | 0
51 | 0.8950085 | 0 | 0 | 0
52 | 0.8950085 | 0 | 0 | 0
53 | 0.8966154 | 0 | 0 | 0
54 | 0.8966154 | 0 | 0 | 0
55 | 0.8966154 | 0 | 0 | 0
56 | 0.8966154 | 0 | 0 | 0
57 | 0.8966154 | 0 | 0 | 0
58 | 0.8982222 | 0 | 0 | 0
59 | 0.8982222 | 0 | 0 | 0
60 | 0.8982222 | 0 | 0 | 0
61 | 0.8982222 | 0 | 0 | 0
62 | 0.8998291 | 0 | 0 | 0
63 | 0.8998291 | 0 | 0 | 0
64 | 0.8998291 | 0 | 0 | 0
65 | 0.8998291 | 0 | 0 | 0
66 | 0.8998291 | 0 | 0 | 0
67 | 0.9014359 | 0 | 0 | 0
68 | 0.8998291 | 0 | 0 | 0
69 | 0.9014359 | 0 | 0 | 0
70 | 0.9014359 | 0 | 0 | 0
71 | 0.9014359 | 0 | 0 | 0
72 | 0.9014359 | 0 | 0 | 0
73 | 0.9030427 | 0 | 0 | 0
74 | 0.9030427 | 0 | 0 | 0
75 | 0.9030427 | 0 | 0 | 0
76 | 0.9030427 | 0 | 0 | 0
77 | 0.9030427 | 0 | 0 | 0
78 | 0.9030427 | 0 | 0 | 0
79 | 0.9046496 | 0 | 0 | 0
80 | 0.9046496 | 0 | 0 | 0
81 | 0.9046496 | 0 | 0 | 0
82 | 0.9046496 | 0 | 0 | 0
83 | 0.9046496 | 0 | 0 | 0
84 | 0.9046496 | 0 | 0 | 0
85 | 0.9046496 | 0 | 0 | 0
86 | 0.9062564 | 0 | 0 | 0
87 | 0.9062564 | 0 | 0 | 0
88 | 0.9062564 | 0 | 0 | 0
89 | 0.9062564 | 0 | 0 | 0
90 | 0.9062564 | 0 | 0 | 0
91 | 0.9078632 | 0 | 0 | 0
92 | 0.9078632 | 0 | 0 | 0
93 | 0.9078632 | 0 | 0 | 0
94 | 0.9078632 | 0 | 0 | 0
95 | 0.9078632 | 0 | 0 | 0
96 | 0.9078632 | 0 | 0 | 0
97 | 0.9078632 | 0 | 0 | 0
98 | 0.9094701 | 0 | 0 | 0
99 | 0.9094701 | 0 | 0 | 0
100 | 0.9094701 | 0 | 0 | 0
101 | 0.9078632 | 0 | 0 | 0
102 | 0.9094701 | 0 | 0 | 0
103 | 0.9094701 | 0 | 0 | 0
104 | 0.9094701 | 0 | 0 | 0
105 | 0.9094701 | 0 | 0 | 0
106 | 0.9110769 | 0 | 0 | 0
107 | 0.9110769 | 0 | 0 | 0
108 | 0.9110769 | 0 | 0 | 0
109 | 0.9110769 | 0 | 0 | 0
110 | 0.9110769 | 0 | 0 | 0
111 | 0.9110769 | 0 | 0 | 0
112 | 0.9110769 | 0 | 0 | 0
113 | 0.9110769 | 0 | 0 | 0
114 | 0.9126838 | 0 | 0 | 0
115 | 0.9126838 | 0 | 0 | 0
116 | 0.9126838 | 0 | 0 | 0
117 | 0.9126838 | 0 | 0 | 0
118 | 0.9126838 | 0 | 0 | 0
119 | 0.9142906 | 0 | 0 | 0
120 | 0.9142906 | 0 | 0 | 0
121 | 0.9126838 | 0 | 0 | 0
122 | 0.9126838 | 0 | 0 | 0
123 | 0.9142906 | 0 | 0 | 0
124 | 0.9142906 | 0 | 0 | 0
125 | 0.9142906 | 0 | 0 | 0
126 | 0.9142906 | 0 | 0 | 0
127 | 0.9142906 | 0 | 0 | 0
128 | 0.6122051 | 0.2126697 | 3.666719 | 0.1301975
129 | 0.445094 | 0.2993129 | 5.160567 | 0.1332224
130 | 0.3727863 | 0.3308195 | 5.703785 | 0.123325
131 | 0.3422564 | 0.3544495 | 6.111198 | 0.1213126
132 | 0.3277949 | 0.3544495 | 6.111198 | 0.1161867
133 | 0.3197607 | 0.3623261 | 6.247002 | 0.1158577
134 | 0.3149402 | 0.3544495 | 6.111198 | 0.1116304
135 | 0.3133333 | 0.3544495 | 6.111198 | 0.1110608
136 | 0.3085128 | 0.3544495 | 6.111198 | 0.1093522
137 | 0.3052991 | 0.3544495 | 6.111198 | 0.1082131
138 | 0.3020855 | 0.3544495 | 6.111198 | 0.107074
139 | 0.3004786 | 0.3544495 | 6.111198 | 0.1065045
140 | 0.2988718 | 0.3623261 | 6.247002 | 0.1082891
141 | 0.297265 | 0.3623261 | 6.247002 | 0.1077069
142 | 0.2940513 | 0.3623261 | 6.247002 | 0.1065425
143 | 0.2924444 | 0.3544495 | 6.111198 | 0.1036568
144 | 0.2860171 | 0.3544495 | 6.111198 | 0.1013786
145 | 0.2811966 | 0.3544495 | 6.111198 | 0.09966998
146 | 0.2779829 | 0.3544495 | 6.111198 | 0.09853089
147 | 0.2747692 | 0.3623261 | 6.247002 | 0.09955607
148 | 0.2731624 | 0.3623261 | 6.247002 | 0.09897387
149 | 0.2715556 | 0.3623261 | 6.247002 | 0.09839167
150 | 0.2699487 | 0.3623261 | 6.247002 | 0.09780947
151 | 0.2683419 | 0.3623261 | 6.247002 | 0.09722727
152 | 0.2635214 | 0.3544495 | 6.111198 | 0.09340501
153 | 0.2619145 | 0.3623261 | 6.247002 | 0.09489848
154 | 0.2587009 | 0.3623261 | 6.247002 | 0.09373408
155 | 0.257094 | 0.3544495 | 6.111198 | 0.09112684
156 | 0.2554872 | 0.3544495 | 6.111198 | 0.0905573
157 | 0.2538803 | 0.3623261 | 6.247002 | 0.09198748
158 | 0.2506667 | 0.3544495 | 6.111198 | 0.08884867
159 | 0.2490598 | 0.3623261 | 6.247002 | 0.09024088
160 | 0.2362051 | 0.3544495 | 6.111198 | 0.08372278
161 | 0.2297778 | 0.3623261 | 6.247002 | 0.08325449
162 | 0.2249573 | 0.3544495 | 6.111198 | 0.07973598
163 | 0.2217436 | 0.3544495 | 6.111198 | 0.0785969
164 | 0.2201368 | 0.3623261 | 6.247002 | 0.0797613
165 | 0.2185299 | 0.3623261 | 6.247002 | 0.0791791
166 | 0.2169231 | 0.3623261 | 6.247002 | 0.0785969
167 | 0.2153162 | 0.3623261 | 6.247002 | 0.0780147
168 | 0.2104957 | 0.3544495 | 6.111198 | 0.0746101
169 | 0.2072821 | 0.3544495 | 6.111198 | 0.07347101
170 | 0.2056752 | 0.3623261 | 6.247002 | 0.0745215
171 | 0.2040684 | 0.3623261 | 6.247002 | 0.0739393
172 | 0.2024615 | 0.3544495 | 6.111198 | 0.07176239
173 | 0.2008547 | 0.3544495 | 6.111198 | 0.07119284
174 | 0.197641 | 0.3623261 | 6.247002 | 0.07161051
175 | 0.1960342 | 0.3623261 | 6.247002 | 0.07102831
176 | 0.188 | 0.3623261 | 6.247002 | 0.06811731
177 | 0.1831795 | 0.3623261 | 6.247002 | 0.06637071
178 | 0.1815726 | 0.3544495 | 6.111198 | 0.06435833
179 | 0.178359 | 0.3623261 | 6.247002 | 0.06462412
180 | 0.1767521 | 0.3623261 | 6.247002 | 0.06404192
181 | 0.1751453 | 0.3623261 | 6.247002 | 0.06345972
182 | 0.1719316 | 0.3544495 | 6.111198 | 0.06094107
183 | 0.1703248 | 0.3544495 | 6.111198 | 0.06037153
184 | 0.1671111 | 0.3623261 | 6.247002 | 0.06054872
185 | 0.1638974 | 0.3544495 | 6.111198 | 0.05809336
186 | 0.1622906 | 0.3623261 | 6.247002 | 0.05880212
187 | 0.1606838 | 0.3544495 | 6.111198 | 0.05695427
188 | 0.1590769 | 0.3544495 | 6.111198 | 0.05638473
189 | 0.1558632 | 0.3623261 | 6.247002 | 0.05647333
190 | 0.1542564 | 0.3623261 | 6.247002 | 0.05589113
191 | 0.1526496 | 0.3623261 | 6.247002 | 0.05530893
192 | 0.1606838 | 0.3623261 | 6.247002 | 0.05821992
193 | 0.1638974 | 0.3544495 | 6.111198 | 0.05809336
194 | 0.1638974 | 0.3623261 | 6.247002 | 0.05938432
195 | 0.1622906 | 0.3623261 | 6.247002 | 0.05880212
196 | 0.1606838 | 0.3623261 | 6.247002 | 0.05821992
197 | 0.1606838 | 0.3544495 | 6.111198 | 0.05695427
198 | 0.1590769 | 0.3623261 | 6.247002 | 0.05763773
199 | 0.1558632 | 0.3623261 | 6.247002 | 0.05647333
200 | 0.1526496 | 0.3623261 | 6.247002 | 0.05530893
201 | 0.1494359 | 0.3623261 | 6.247002 | 0.05414453
202 | 0.1478291 | 0.3623261 | 6.247002 | 0.05356233
203 | 0.1462222 | 0.3623261 | 6.247002 | 0.05298013
204 | 0.1430085 | 0.3623261 | 6.247002 | 0.05181573
205 | 0.1414017 | 0.3623261 | 6.247002 | 0.05123353
206 | 0.1397949 | 0.3623261 | 6.247002 | 0.05065133
207 | 0.138188 | 0.3623261 | 6.247002 | 0.05006914
208 | 0.1301538 | 0.3623261 | 6.247002 | 0.04715814
209 | 0.1253333 | 0.3623261 | 6.247002 | 0.04541154
210 | 0.1221197 | 0.3623261 | 6.247002 | 0.04424714
211 | 0.118906 | 0.3623261 | 6.247002 | 0.04308274
212 | 0.118906 | 0.3623261 | 6.247002 | 0.04308274
213 | 0.1172991 | 0.3623261 | 6.247002 | 0.04250055
214 | 0.1156923 | 0.3623261 | 6.247002 | 0.04191835
215 | 0.1140855 | 0.3623261 | 6.247002 | 0.04133615
216 | 0.109265 | 0.3623261 | 6.247002 | 0.03958955
217 | 0.1076581 | 0.3623261 | 6.247002 | 0.03900735
218 | 0.1044444 | 0.3623261 | 6.247002 | 0.03784295
219 | 0.1028376 | 0.3623261 | 6.247002 | 0.03726075
220 | 0.09962393 | 0.3623261 | 6.247002 | 0.03609635
221 | 0.09801709 | 0.3623261 | 6.247002 | 0.03551415
222 | 0.09641026 | 0.3623261 | 6.247002 | 0.03493195
223 | 0.09480342 | 0.3623261 | 6.247002 | 0.03434976
224 | 0.08194872 | 0.3544495 | 6.111198 | 0.02904668
225 | 0.07391453 | 0.3623261 | 6.247002 | 0.02678117
226 | 0.07070085 | 0.3623261 | 6.247002 | 0.02561677
227 | 0.06748718 | 0.3623261 | 6.247002 | 0.02445237
228 | 0.0642735 | 0.3623261 | 6.247002 | 0.02328797
229 | 0.06266667 | 0.3623261 | 6.247002 | 0.02270577
230 | 0.06266667 | 0.3623261 | 6.247002 | 0.02270577
231 | 0.05945299 | 0.3623261 | 6.247002 | 0.02154137
232 | 0.05463248 | 0.3623261 | 6.247002 | 0.01979477
233 | 0.05302564 | 0.3544495 | 6.111198 | 0.01879491
234 | 0.0514188 | 0.3623261 | 6.247002 | 0.01863038
235 | 0.04820513 | 0.3623261 | 6.247002 | 0.01746598
236 | 0.04659829 | 0.3623261 | 6.247002 | 0.01688378
237 | 0.04499145 | 0.3623261 | 6.247002 | 0.01630158
238 | 0.04338462 | 0.3623261 | 6.247002 | 0.01571938
239 | 0.04177778 | 0.3623261 | 6.247002 | 0.01513718
240 | 0.03374359 | 0.3623261 | 6.247002 | 0.01222618
241 | 0.02892308 | 0.3623261 | 6.247002 | 0.01047959
242 | 0.0257094 | 0.3623261 | 6.247002 | 0.009315188
243 | 0.02410256 | 0.3623261 | 6.247002 | 0.008732989
244 | 0.02249573 | 0.3623261 | 6.247002 | 0.008150789
245 | 0.01928205 | 0.3623261 | 6.247002 | 0.006986391
246 | 0.01767521 | 0.3623261 | 6.247002 | 0.006404192
247 | 0.01606838 | 0.3623261 | 6.247002 | 0.005821992
248 | 0.0128547 | 0.3623261 | 6.247002 | 0.004657594
249 | 0.009641026 | 0.3623261 | 6.247002 | 0.003493195
250 | 0.00642735 | 0.3623261 | 6.247002 | 0.002328797
251 | 0.00642735 | 0.3623261 | 6.247002 | 0.002328797
252 | 0.004820513 | 0.3623261 | 6.247002 | 0.001746598
253 | 0.003213675 | 0.3623261 | 6.247002 | 0.001164398
254 | 0.003213675 | 0.3623261 | 6.247002 | 0.001164398
255 | 0.003213675 | 0.3623261 | 6.247002 | 0.001164398