## Summary
0
Time | 2023-09-23 13:49
ID | pogopinpostvibe
Pixel | 5
Pixel Area | 0.058
Irradiance | 100
Panel Temperature | 0
Voc | 0.7937778
Isc | 0.456846
Vmp | 0.4788376
Imp | 0.3465728
Pmp | 0.1659521
FF | 0.4576294
Eff | 0.02861243

## Data
| Voltage | Current | Current Density | Power
0 | 0.7937778 | 0 | 0 | 0
1 | 0.7969915 | 0 | 0 | 0
2 | 0.8002051 | 0 | 0 | 0
3 | 0.8034188 | 0 | 0 | 0
4 | 0.8050256 | 0 | 0 | 0
5 | 0.8066325 | 0 | 0 | 0
6 | 0.8098462 | 0 | 0 | 0
7 | 0.8098462 | 0 | 0 | 0
8 | 0.8130598 | 0 | 0 | 0
9 | 0.8146667 | 0 | 0 | 0
10 | 0.8178803 | 0 | 0 | 0
11 | 0.8194872 | 0 | 0 | 0
12 | 0.821094 | 0 | 0 | 0
13 | 0.8227009 | 0 | 0 | 0
14 | 0.8243077 | 0 | 0 | 0
15 | 0.8259145 | 0 | 0 | 0
16 | 0.8275214 | 0 | 0 | 0
17 | 0.8291282 | 0 | 0 | 0
18 | 0.830735 | 0 | 0 | 0
19 | 0.8323419 | 0 | 0 | 0
20 | 0.8323419 | 0 | 0 | 0
21 | 0.8339487 | 0 | 0 | 0
22 | 0.8355556 | 0 | 0 | 0
23 | 0.8355556 | 0 | 0 | 0
24 | 0.8371624 | 0 | 0 | 0
25 | 0.8387692 | 0 | 0 | 0
26 | 0.8387692 | 0 | 0 | 0
27 | 0.8403761 | 0 | 0 | 0
28 | 0.8419829 | 0 | 0 | 0
29 | 0.8419829 | 0 | 0 | 0
30 | 0.8435897 | 0 | 0 | 0
31 | 0.8435897 | 0 | 0 | 0
32 | 0.8451966 | 0 | 0 | 0
33 | 0.8451966 | 0 | 0 | 0
34 | 0.8468034 | 0 | 0 | 0
35 | 0.8484103 | 0 | 0 | 0
36 | 0.8484103 | 0 | 0 | 0
37 | 0.8500171 | 0 | 0 | 0
38 | 0.8500171 | 0 | 0 | 0
39 | 0.8500171 | 0 | 0 | 0
40 | 0.8516239 | 0 | 0 | 0
41 | 0.8532308 | 0 | 0 | 0
42 | 0.8532308 | 0 | 0 | 0
43 | 0.8532308 | 0 | 0 | 0
44 | 0.8548376 | 0 | 0 | 0
45 | 0.8564444 | 0 | 0 | 0
46 | 0.8564444 | 0 | 0 | 0
47 | 0.8564444 | 0 | 0 | 0
48 | 0.8564444 | 0 | 0 | 0
49 | 0.8580513 | 0 | 0 | 0
50 | 0.8580513 | 0 | 0 | 0
51 | 0.8596581 | 0 | 0 | 0
52 | 0.8596581 | 0 | 0 | 0
53 | 0.8596581 | 0 | 0 | 0
54 | 0.8596581 | 0 | 0 | 0
55 | 0.861265 | 0 | 0 | 0
56 | 0.8628718 | 0 | 0 | 0
57 | 0.8628718 | 0 | 0 | 0
58 | 0.8628718 | 0 | 0 | 0
59 | 0.8628718 | 0 | 0 | 0
60 | 0.8628718 | 0 | 0 | 0
61 | 0.8644786 | 0 | 0 | 0
62 | 0.8644786 | 0 | 0 | 0
63 | 0.8644786 | 0 | 0 | 0
64 | 0.8660855 | 0 | 0 | 0
65 | 0.8660855 | 0 | 0 | 0
66 | 0.8660855 | 0 | 0 | 0
67 | 0.8676923 | 0 | 0 | 0
68 | 0.8676923 | 0 | 0 | 0
69 | 0.8676923 | 0 | 0 | 0
70 | 0.8692991 | 0 | 0 | 0
71 | 0.8692991 | 0 | 0 | 0
72 | 0.8692991 | 0 | 0 | 0
73 | 0.8692991 | 0 | 0 | 0
74 | 0.870906 | 0 | 0 | 0
75 | 0.870906 | 0 | 0 | 0
76 | 0.870906 | 0 | 0 | 0
77 | 0.8725128 | 0 | 0 | 0
78 | 0.870906 | 0 | 0 | 0
79 | 0.8725128 | 0 | 0 | 0
80 | 0.8725128 | 0 | 0 | 0
81 | 0.8725128 | 0 | 0 | 0
82 | 0.8741197 | 0 | 0 | 0
83 | 0.8741197 | 0 | 0 | 0
84 | 0.8741197 | 0 | 0 | 0
85 | 0.8741197 | 0 | 0 | 0
86 | 0.8757265 | 0 | 0 | 0
87 | 0.8757265 | 0 | 0 | 0
88 | 0.8757265 | 0 | 0 | 0
89 | 0.8757265 | 0 | 0 | 0
90 | 0.8757265 | 0 | 0 | 0
91 | 0.8757265 | 0 | 0 | 0
92 | 0.8773333 | 0 | 0 | 0
93 | 0.8773333 | 0 | 0 | 0
94 | 0.8773333 | 0 | 0 | 0
95 | 0.8773333 | 0 | 0 | 0
96 | 0.8773333 | 0 | 0 | 0
97 | 0.8773333 | 0 | 0 | 0
98 | 0.8773333 | 0 | 0 | 0
99 | 0.8789402 | 0 | 0 | 0
100 | 0.8789402 | 0 | 0 | 0
101 | 0.8789402 | 0 | 0 | 0
102 | 0.8789402 | 0 | 0 | 0
103 | 0.8789402 | 0 | 0 | 0
104 | 0.880547 | 0 | 0 | 0
105 | 0.880547 | 0 | 0 | 0
106 | 0.880547 | 0 | 0 | 0
107 | 0.880547 | 0 | 0 | 0
108 | 0.880547 | 0 | 0 | 0
109 | 0.880547 | 0 | 0 | 0
110 | 0.8821538 | 0 | 0 | 0
111 | 0.8821538 | 0 | 0 | 0
112 | 0.8821538 | 0 | 0 | 0
113 | 0.8821538 | 0 | 0 | 0
114 | 0.8821538 | 0 | 0 | 0
115 | 0.8821538 | 0 | 0 | 0
116 | 0.8837607 | 0 | 0 | 0
117 | 0.8837607 | 0 | 0 | 0
118 | 0.8837607 | 0 | 0 | 0
119 | 0.8837607 | 0 | 0 | 0
120 | 0.8853675 | 0 | 0 | 0
121 | 0.8853675 | 0 | 0 | 0
122 | 0.8837607 | 0 | 0 | 0
123 | 0.8837607 | 0 | 0 | 0
124 | 0.8853675 | 0 | 0 | 0
125 | 0.8853675 | 0 | 0 | 0
126 | 0.8853675 | 0 | 0 | 0
127 | 0.8853675 | 0 | 0 | 0
128 | 0.623453 | 0.2441763 | 4.209936 | 0.1522324
129 | 0.4788376 | 0.3465728 | 5.975393 | 0.1659521
130 | 0.4177778 | 0.3938327 | 6.79022 | 0.1645346
131 | 0.3888547 | 0.4017094 | 6.926024 | 0.1562066
132 | 0.376 | 0.4174627 | 7.197633 | 0.156966
133 | 0.3695726 | 0.4174627 | 7.197633 | 0.1542828
134 | 0.3647521 | 0.4174627 | 7.197633 | 0.1522704
135 | 0.3631453 | 0.4174627 | 7.197633 | 0.1515996
136 | 0.3583248 | 0.4174627 | 7.197633 | 0.1495872
137 | 0.3535043 | 0.4095861 | 7.061829 | 0.1447904
138 | 0.3518974 | 0.4174627 | 7.197633 | 0.1469041
139 | 0.3502906 | 0.4174627 | 7.197633 | 0.1462333
140 | 0.3470769 | 0.4174627 | 7.197633 | 0.1448917
141 | 0.3454701 | 0.4174627 | 7.197633 | 0.1442209
142 | 0.3438632 | 0.4174627 | 7.197633 | 0.1435501
143 | 0.3406496 | 0.4174627 | 7.197633 | 0.1422085
144 | 0.3342222 | 0.4174627 | 7.197633 | 0.1395253
145 | 0.3294017 | 0.4253394 | 7.333437 | 0.1401075
146 | 0.326188 | 0.4174627 | 7.197633 | 0.1361713
147 | 0.3229744 | 0.4253394 | 7.333437 | 0.1373737
148 | 0.3213675 | 0.4253394 | 7.333437 | 0.1366903
149 | 0.3197607 | 0.4253394 | 7.333437 | 0.1360068
150 | 0.3181538 | 0.4253394 | 7.333437 | 0.1353234
151 | 0.316547 | 0.4253394 | 7.333437 | 0.1346399
152 | 0.3117265 | 0.4253394 | 7.333437 | 0.1325896
153 | 0.3085128 | 0.4253394 | 7.333437 | 0.1312226
154 | 0.3052991 | 0.4253394 | 7.333437 | 0.1298557
155 | 0.3036923 | 0.4253394 | 7.333437 | 0.1291723
156 | 0.3020855 | 0.4253394 | 7.333437 | 0.1284888
157 | 0.2988718 | 0.4253394 | 7.333437 | 0.1271219
158 | 0.297265 | 0.4253394 | 7.333437 | 0.1264385
159 | 0.297265 | 0.4253394 | 7.333437 | 0.1264385
160 | 0.2811966 | 0.4253394 | 7.333437 | 0.119604
161 | 0.2731624 | 0.4253394 | 7.333437 | 0.1161867
162 | 0.2699487 | 0.4253394 | 7.333437 | 0.1148198
163 | 0.266735 | 0.433216 | 7.469242 | 0.1155539
164 | 0.2635214 | 0.433216 | 7.469242 | 0.1141617
165 | 0.2603077 | 0.433216 | 7.469242 | 0.1127695
166 | 0.2587009 | 0.433216 | 7.469242 | 0.1120734
167 | 0.257094 | 0.4253394 | 7.333437 | 0.1093522
168 | 0.2522735 | 0.4253394 | 7.333437 | 0.1073019
169 | 0.2490598 | 0.433216 | 7.469242 | 0.1078967
170 | 0.247453 | 0.433216 | 7.469242 | 0.1072006
171 | 0.2442393 | 0.433216 | 7.469242 | 0.1058084
172 | 0.2426325 | 0.433216 | 7.469242 | 0.1051123
173 | 0.2410256 | 0.433216 | 7.469242 | 0.1044162
174 | 0.2394188 | 0.433216 | 7.469242 | 0.1037201
175 | 0.2362051 | 0.433216 | 7.469242 | 0.1023278
176 | 0.2281709 | 0.433216 | 7.469242 | 0.09884731
177 | 0.2217436 | 0.433216 | 7.469242 | 0.09606288
178 | 0.2185299 | 0.433216 | 7.469242 | 0.09467066
179 | 0.2169231 | 0.433216 | 7.469242 | 0.09397455
180 | 0.2153162 | 0.433216 | 7.469242 | 0.09327844
181 | 0.2121026 | 0.433216 | 7.469242 | 0.09188623
182 | 0.2104957 | 0.433216 | 7.469242 | 0.09119012
183 | 0.2072821 | 0.433216 | 7.469242 | 0.08979791
184 | 0.2040684 | 0.433216 | 7.469242 | 0.08840569
185 | 0.2008547 | 0.4410927 | 7.605046 | 0.08859554
186 | 0.197641 | 0.4410927 | 7.605046 | 0.08717801
187 | 0.1944274 | 0.4410927 | 7.605046 | 0.08576048
188 | 0.1928205 | 0.4410927 | 7.605046 | 0.08505172
189 | 0.1912137 | 0.4410927 | 7.605046 | 0.08434295
190 | 0.188 | 0.4410927 | 7.605046 | 0.08292542
191 | 0.1863932 | 0.4410927 | 7.605046 | 0.08221666
192 | 0.1944274 | 0.4410927 | 7.605046 | 0.08576048
193 | 0.1992479 | 0.4410927 | 7.605046 | 0.08788677
194 | 0.1992479 | 0.4410927 | 7.605046 | 0.08788677
195 | 0.1992479 | 0.4410927 | 7.605046 | 0.08788677
196 | 0.197641 | 0.4410927 | 7.605046 | 0.08717801
197 | 0.1944274 | 0.4410927 | 7.605046 | 0.08576048
198 | 0.1928205 | 0.4410927 | 7.605046 | 0.08505172
199 | 0.1912137 | 0.433216 | 7.469242 | 0.08283683
200 | 0.1863932 | 0.4410927 | 7.605046 | 0.08221666
201 | 0.1831795 | 0.4410927 | 7.605046 | 0.08079913
202 | 0.1799658 | 0.4410927 | 7.605046 | 0.0793816
203 | 0.178359 | 0.4410927 | 7.605046 | 0.07867284
204 | 0.1751453 | 0.4410927 | 7.605046 | 0.07725531
205 | 0.1735385 | 0.4410927 | 7.605046 | 0.07654654
206 | 0.1719316 | 0.4410927 | 7.605046 | 0.07583778
207 | 0.1703248 | 0.4410927 | 7.605046 | 0.07512902
208 | 0.1606838 | 0.4410927 | 7.605046 | 0.07087643
209 | 0.1558632 | 0.4410927 | 7.605046 | 0.06875014
210 | 0.1526496 | 0.4489693 | 7.740851 | 0.06853498
211 | 0.1494359 | 0.4489693 | 7.740851 | 0.06709213
212 | 0.1462222 | 0.4410927 | 7.605046 | 0.06449755
213 | 0.1446154 | 0.4410927 | 7.605046 | 0.06378879
214 | 0.1430085 | 0.4410927 | 7.605046 | 0.06308002
215 | 0.1397949 | 0.4410927 | 7.605046 | 0.06166249
216 | 0.1349744 | 0.4489693 | 7.740851 | 0.06059935
217 | 0.1333675 | 0.4489693 | 7.740851 | 0.05987793
218 | 0.1301538 | 0.4410927 | 7.605046 | 0.05740991
219 | 0.1269402 | 0.4489693 | 7.740851 | 0.05699224
220 | 0.1237265 | 0.4489693 | 7.740851 | 0.0555494
221 | 0.1221197 | 0.4489693 | 7.740851 | 0.05482798
222 | 0.1205128 | 0.4489693 | 7.740851 | 0.05410656
223 | 0.118906 | 0.4489693 | 7.740851 | 0.05338514
224 | 0.1028376 | 0.4489693 | 7.740851 | 0.04617093
225 | 0.09319658 | 0.4489693 | 7.740851 | 0.04184241
226 | 0.08837607 | 0.4489693 | 7.740851 | 0.03967814
227 | 0.08516239 | 0.4489693 | 7.740851 | 0.0382353
228 | 0.08194872 | 0.4489693 | 7.740851 | 0.03679246
229 | 0.07873504 | 0.4489693 | 7.740851 | 0.03534962
230 | 0.07712821 | 0.4489693 | 7.740851 | 0.0346282
231 | 0.07552137 | 0.4489693 | 7.740851 | 0.03390678
232 | 0.07070085 | 0.456846 | 7.876655 | 0.0322994
233 | 0.06588034 | 0.456846 | 7.876655 | 0.03009717
234 | 0.0642735 | 0.456846 | 7.876655 | 0.02936309
235 | 0.06105983 | 0.456846 | 7.876655 | 0.02789494
236 | 0.05945299 | 0.456846 | 7.876655 | 0.02716086
237 | 0.05623932 | 0.4489693 | 7.740851 | 0.02524973
238 | 0.05463248 | 0.456846 | 7.876655 | 0.02495863
239 | 0.0514188 | 0.456846 | 7.876655 | 0.02349047
240 | 0.04177778 | 0.456846 | 7.876655 | 0.01908601
241 | 0.03695726 | 0.456846 | 7.876655 | 0.01688378
242 | 0.03374359 | 0.456846 | 7.876655 | 0.01541562
243 | 0.03052991 | 0.456846 | 7.876655 | 0.01394747
244 | 0.02892308 | 0.456846 | 7.876655 | 0.01321339
245 | 0.0257094 | 0.456846 | 7.876655 | 0.01174524
246 | 0.02410256 | 0.456846 | 7.876655 | 0.01101116
247 | 0.02088889 | 0.456846 | 7.876655 | 0.009543005
248 | 0.01606838 | 0.456846 | 7.876655 | 0.007340773
249 | 0.0128547 | 0.456846 | 7.876655 | 0.005872618
250 | 0.009641026 | 0.456846 | 7.876655 | 0.004404464
251 | 0.008034188 | 0.456846 | 7.876655 | 0.003670387
252 | 0.004820513 | 0.456846 | 7.876655 | 0.002202232
253 | 0.004820513 | 0.4647226 | 8.012459 | 0.002240201
254 | 0.004820513 | 0.4647226 | 8.012459 | 0.002240201
255 | 0.003213675 | 0.456846 | 7.876655 | 0.001468155