## Summary
0
Time | 2023-10-06 15:27
ID | torque.3_GB_LM_A48
Pixel | 0
Pixel Area | 0.058
Irradiance | 100
Panel Temperature | 0
Voc | 0.004820513
Isc | 2.47327
Vmp | 0.2844103
Imp | 1.843137
Pmp | 0.5242071
FF | 43.96778
Eff | 0.09038054
Dir | Forward

## Data
| Voltage | Current | Current Density | Power
0 | 0.004820513 | 2.630803 | 45.35867 | 0.01268182
1 | 0.08355556 | 2.229093 | 38.43264 | 0.1862531
2 | 0.1590769 | 1.90615 | 32.86466 | 0.3032246
3 | 0.2185299 | 1.630468 | 28.11151 | 0.3563059
4 | 0.2699487 | 1.402045 | 24.17318 | 0.3784801
5 | 0.3117265 | 1.205128 | 20.77807 | 0.3756704
6 | 0.3486838 | 1.039718 | 17.92618 | 0.3625329
7 | 0.3792137 | 0.8979387 | 15.4817 | 0.3405106
8 | 0.4049231 | 0.7719122 | 13.30883 | 0.3125651
9 | 0.4290256 | 0.661639 | 11.40757 | 0.2838601
10 | 0.4483077 | 0.5749958 | 9.913721 | 0.257775
11 | 0.4643761 | 0.4883526 | 8.419873 | 0.2267793
12 | 0.4788376 | 0.4253394 | 7.333437 | 0.2036685
13 | 0.4916923 | 0.3623261 | 6.247002 | 0.178153
14 | 0.5029402 | 0.3150662 | 5.432176 | 0.1584594
15 | 0.5109744 | 0.2678063 | 4.617349 | 0.1368421
16 | 0.5190085 | 0.2362996 | 4.074132 | 0.1226415
17 | 0.5270427 | 0.1969164 | 3.39511 | 0.1037833
18 | 0.5318632 | 0.1732864 | 2.987697 | 0.09216467
19 | 0.5366838 | 0.1496564 | 2.580284 | 0.08031818
20 | 0.5431111 | 0.1260265 | 2.17287 | 0.06844638
21 | 0.5463248 | 0.1181498 | 2.037066 | 0.06454818
22 | 0.5511453 | 0.09451986 | 1.629653 | 0.05209418
23 | 0.5527521 | 0.0866432 | 1.493848 | 0.04789222
24 | 0.5559658 | 0.07088989 | 1.22224 | 0.03941236
25 | 0.5575726 | 0.06301324 | 1.086435 | 0.03513446
26 | 0.5607863 | 0.05513658 | 0.9506308 | 0.03091984
27 | 0.5623932 | 0.04725993 | 0.8148264 | 0.02657866
28 | 0.5623932 | 0.03938327 | 0.679022 | 0.02214888
29 | 0.564 | 0.03938327 | 0.679022 | 0.02221217
30 | 0.5656068 | 0.03150662 | 0.5432176 | 0.01782036
31 | 0.5656068 | 0.03150662 | 0.5432176 | 0.01782036
32 | 0.5672137 | 0.02362996 | 0.4074132 | 0.01340324
33 | 0.5688205 | 0.02362996 | 0.4074132 | 0.01344121
34 | 0.5688205 | 0.01575331 | 0.2716088 | 0.008960806
35 | 0.5688205 | 0.01575331 | 0.2716088 | 0.008960806
36 | 0.5704274 | 0.01575331 | 0.2716088 | 0.008986119
37 | 0.5704274 | 0.01575331 | 0.2716088 | 0.008986119
38 | 0.5704274 | 0.01575331 | 0.2716088 | 0.008986119
39 | 0.5704274 | 0.01575331 | 0.2716088 | 0.008986119
40 | 0.5720342 | 0.01575331 | 0.2716088 | 0.009011432
41 | 0.5720342 | 0.01575331 | 0.2716088 | 0.009011432
42 | 0.5720342 | 0.007876655 | 0.1358044 | 0.004505716
43 | 0.5720342 | 0.007876655 | 0.1358044 | 0.004505716
44 | 0.5720342 | 0.007876655 | 0.1358044 | 0.004505716
45 | 0.573641 | 0.007876655 | 0.1358044 | 0.004518372
46 | 0.5720342 | 0.007876655 | 0.1358044 | 0.004505716
47 | 0.5720342 | 0.007876655 | 0.1358044 | 0.004505716
48 | 0.5720342 | 0.007876655 | 0.1358044 | 0.004505716
49 | 0.573641 | 0 | 0 | 0
50 | 0.5720342 | 0 | 0 | 0
51 | 0.573641 | 0.007876655 | 0.1358044 | 0.004518372
52 | 0.5720342 | 0 | 0 | 0
53 | 0.573641 | 0.007876655 | 0.1358044 | 0.004518372
54 | 0.573641 | 0 | 0 | 0
55 | 0.5720342 | 0.007876655 | 0.1358044 | 0.004505716
56 | 0.5720342 | 0 | 0 | 0
57 | 0.5720342 | 0 | 0 | 0
58 | 0.5720342 | 0 | 0 | 0
59 | 0.5720342 | 0 | 0 | 0
60 | 0.5720342 | 0 | 0 | 0
61 | 0.5720342 | 0 | 0 | 0
62 | 0.5720342 | 0 | 0 | 0
63 | 0.573641 | 0 | 0 | 0
64 | 0.573641 | 0 | 0 | 0
65 | 0.5720342 | 0 | 0 | 0
66 | 0.5720342 | 0 | 0 | 0
67 | 0.5720342 | 0 | 0 | 0
68 | 0.5704274 | 0 | 0 | 0
69 | 0.5704274 | 0 | 0 | 0
70 | 0.5704274 | 0 | 0 | 0
71 | 0.5704274 | 0 | 0 | 0
72 | 0.5688205 | 0 | 0 | 0
73 | 0.5688205 | 0 | 0 | 0
74 | 0.5704274 | 0 | 0 | 0
75 | 0.5688205 | 0 | 0 | 0
76 | 0.5688205 | 0 | 0 | 0
77 | 0.5688205 | 0 | 0 | 0
78 | 0.5688205 | 0 | 0 | 0
79 | 0.5688205 | 0 | 0 | 0
80 | 0.5688205 | 0 | 0 | 0
81 | 0.5688205 | 0 | 0 | 0
82 | 0.5688205 | 0 | 0 | 0
83 | 0.5688205 | 0 | 0 | 0
84 | 0.5688205 | 0 | 0 | 0
85 | 0.5688205 | 0 | 0 | 0
86 | 0.5704274 | 0 | 0 | 0
87 | 0.5688205 | 0 | 0 | 0
88 | 0.5688205 | 0 | 0 | 0
89 | 0.5704274 | 0 | 0 | 0
90 | 0.5688205 | 0 | 0 | 0
91 | 0.5688205 | 0 | 0 | 0
92 | 0.5688205 | 0 | 0 | 0
93 | 0.5688205 | 0 | 0 | 0
94 | 0.5672137 | 0 | 0 | 0
95 | 0.5688205 | 0 | 0 | 0
96 | 0.5688205 | 0 | 0 | 0
97 | 0.5688205 | 0 | 0 | 0
98 | 0.5688205 | 0 | 0 | 0
99 | 0.5672137 | 0 | 0 | 0
100 | 0.5672137 | 0 | 0 | 0
101 | 0.5672137 | 0 | 0 | 0
102 | 0.5672137 | 0 | 0 | 0
103 | 0.5672137 | 0 | 0 | 0
104 | 0.5672137 | 0 | 0 | 0
105 | 0.5672137 | 0 | 0 | 0
106 | 0.5672137 | 0 | 0 | 0
107 | 0.5672137 | 0 | 0 | 0
108 | 0.5672137 | 0 | 0 | 0
109 | 0.5672137 | 0 | 0 | 0
110 | 0.5672137 | 0 | 0 | 0
111 | 0.5672137 | 0 | 0 | 0
112 | 0.5672137 | 0 | 0 | 0
113 | 0.5672137 | 0 | 0 | 0
114 | 0.5672137 | 0 | 0 | 0
115 | 0.5672137 | 0 | 0 | 0
116 | 0.5656068 | 0 | 0 | 0
117 | 0.5672137 | 0 | 0 | 0
118 | 0.5656068 | 0 | 0 | 0
119 | 0.5656068 | 0 | 0 | 0
120 | 0.5656068 | 0 | 0 | 0
121 | 0.5656068 | 0 | 0 | 0
122 | 0.5656068 | 0 | 0 | 0
123 | 0.5656068 | 0 | 0 | 0
124 | 0.5656068 | 0 | 0 | 0
125 | 0.5656068 | 0 | 0 | 0
126 | 0.5656068 | 0 | 0 | 0
127 | 0.5656068 | 0 | 0 | 0
128 | 0.5656068 | 0 | 0 | 0
129 | 0.554359 | 0.0866432 | 1.493848 | 0.04803144
130 | 0.5447179 | 0.1496564 | 2.580284 | 0.08152055
131 | 0.5366838 | 0.2126697 | 3.666719 | 0.1141364
132 | 0.5302564 | 0.252053 | 4.345741 | 0.1336527
133 | 0.5238291 | 0.2914362 | 5.024763 | 0.1526628
134 | 0.5190085 | 0.3308195 | 5.703785 | 0.1716982
135 | 0.5157949 | 0.3544495 | 6.111198 | 0.1828232
136 | 0.5109744 | 0.3780794 | 6.518611 | 0.1931889
137 | 0.5077607 | 0.4017094 | 6.926024 | 0.2039722
138 | 0.504547 | 0.4174627 | 7.197633 | 0.2106296
139 | 0.5013333 | 0.433216 | 7.469242 | 0.2171856
140 | 0.4997265 | 0.4489693 | 7.740851 | 0.2243619
141 | 0.4981197 | 0.4647226 | 8.012459 | 0.2314875
142 | 0.4965128 | 0.4725993 | 8.148264 | 0.2346516
143 | 0.4932991 | 0.480476 | 8.284068 | 0.2370184
144 | 0.4932991 | 0.4883526 | 8.419873 | 0.2409039
145 | 0.4900855 | 0.4962293 | 8.555677 | 0.2431948
146 | 0.4884786 | 0.5041059 | 8.691481 | 0.246245
147 | 0.4868718 | 0.5119826 | 8.827286 | 0.2492699
148 | 0.485265 | 0.5198592 | 8.96309 | 0.2522695
149 | 0.4836581 | 0.5277359 | 9.098894 | 0.2552437
150 | 0.4836581 | 0.5277359 | 9.098894 | 0.2552437
151 | 0.4820513 | 0.5356125 | 9.234699 | 0.2581927
152 | 0.4804444 | 0.5356125 | 9.234699 | 0.2573321
153 | 0.4788376 | 0.5434892 | 9.370503 | 0.2602431
154 | 0.4788376 | 0.5513658 | 9.506308 | 0.2640147
155 | 0.4772308 | 0.5592425 | 9.642112 | 0.2668877
156 | 0.4756239 | 0.5592425 | 9.642112 | 0.2659891
157 | 0.4756239 | 0.5671192 | 9.777916 | 0.2697354
158 | 0.4740171 | 0.5671192 | 9.777916 | 0.2688242
159 | 0.4740171 | 0.5749958 | 9.913721 | 0.2725578
160 | 0.4724103 | 0.5749958 | 9.913721 | 0.2716339
161 | 0.4708034 | 0.5828725 | 10.04953 | 0.2744183
162 | 0.4691966 | 0.5907491 | 10.18533 | 0.2771775
163 | 0.4675897 | 0.5986258 | 10.32113 | 0.2799113
164 | 0.4675897 | 0.6065024 | 10.45694 | 0.2835943
165 | 0.4659829 | 0.6143791 | 10.59274 | 0.2862902
166 | 0.4643761 | 0.6222557 | 10.72855 | 0.2889607
167 | 0.4627692 | 0.6301324 | 10.86435 | 0.2916059
168 | 0.4611624 | 0.6301324 | 10.86435 | 0.2905934
169 | 0.4611624 | 0.638009 | 11.00016 | 0.2942258
170 | 0.4611624 | 0.6458857 | 11.13596 | 0.2978582
171 | 0.4595556 | 0.6537624 | 11.27176 | 0.3004401
172 | 0.4579487 | 0.661639 | 11.40757 | 0.3029967
173 | 0.4563419 | 0.661639 | 11.40757 | 0.3019336
174 | 0.4563419 | 0.6695157 | 11.54337 | 0.305528
175 | 0.454735 | 0.6773923 | 11.67918 | 0.308034
176 | 0.4531282 | 0.6773923 | 11.67918 | 0.3069456
177 | 0.4515214 | 0.685269 | 11.81498 | 0.3094136
178 | 0.4499145 | 0.6931456 | 11.95079 | 0.3118563
179 | 0.4499145 | 0.7088989 | 12.2224 | 0.3189439
180 | 0.4467009 | 0.7167756 | 12.3582 | 0.3201843
181 | 0.4467009 | 0.7167756 | 12.3582 | 0.3201843
182 | 0.445094 | 0.7246523 | 12.494 | 0.3225384
183 | 0.4434872 | 0.7325289 | 12.62981 | 0.3248672
184 | 0.4418803 | 0.7404056 | 12.76561 | 0.3271707
185 | 0.4418803 | 0.7482822 | 12.90142 | 0.3306512
186 | 0.4402735 | 0.7561589 | 13.03722 | 0.3329167
187 | 0.4386667 | 0.7640355 | 13.17303 | 0.3351569
188 | 0.4370598 | 0.7640355 | 13.17303 | 0.3339292
189 | 0.4370598 | 0.7797888 | 13.44464 | 0.3408144
190 | 0.435453 | 0.7797888 | 13.44464 | 0.3395614
191 | 0.4338462 | 0.7876655 | 13.58044 | 0.3417256
192 | 0.4338462 | 0.7955421 | 13.71624 | 0.3451429
193 | 0.4306325 | 0.8034188 | 13.85205 | 0.3459782
194 | 0.4290256 | 0.8191721 | 14.12366 | 0.3514458
195 | 0.4274188 | 0.8270488 | 14.25946 | 0.3534962
196 | 0.4242051 | 0.8349254 | 14.39527 | 0.3541796
197 | 0.4225983 | 0.8506787 | 14.66687 | 0.3594954
198 | 0.4209915 | 0.8585554 | 14.80268 | 0.3614445
199 | 0.4193846 | 0.866432 | 14.93848 | 0.3633683
200 | 0.4193846 | 0.8743087 | 15.07429 | 0.3666716
201 | 0.4161709 | 0.890062 | 15.3459 | 0.3704179
202 | 0.4145641 | 0.8979387 | 15.4817 | 0.3722531
203 | 0.4129573 | 0.9058153 | 15.61751 | 0.374063
204 | 0.4113504 | 0.9215686 | 15.88911 | 0.3790876
205 | 0.4097436 | 0.9294453 | 16.02492 | 0.3808342
206 | 0.4081368 | 0.9373219 | 16.16072 | 0.3825555
207 | 0.4065299 | 0.9451986 | 16.29653 | 0.3842515
208 | 0.4049231 | 0.9609519 | 16.56814 | 0.3891116
209 | 0.4033162 | 0.9688286 | 16.70394 | 0.3907443
210 | 0.4001026 | 0.9924585 | 17.11135 | 0.3970852
211 | 0.3968889 | 1.008212 | 17.38296 | 0.4001481
212 | 0.3952821 | 1.023965 | 17.65457 | 0.404755
213 | 0.3920684 | 1.039718 | 17.92618 | 0.4076407
214 | 0.3904615 | 1.055472 | 18.19779 | 0.4121211
215 | 0.3888547 | 1.063348 | 18.33359 | 0.413488
216 | 0.385641 | 1.079102 | 18.6052 | 0.4161459
217 | 0.3824274 | 1.094855 | 18.87681 | 0.4187025
218 | 0.3808205 | 1.110608 | 19.14842 | 0.4229424
219 | 0.3776068 | 1.134238 | 19.55583 | 0.4282961
220 | 0.376 | 1.142115 | 19.69164 | 0.4294352
221 | 0.3727863 | 1.157868 | 19.96325 | 0.4316375
222 | 0.3711795 | 1.173622 | 20.23485 | 0.4356243
223 | 0.3679658 | 1.189375 | 20.50646 | 0.4376493
224 | 0.366359 | 1.205128 | 20.77807 | 0.4415095
225 | 0.3583248 | 1.252388 | 21.5929 | 0.4487617
226 | 0.3518974 | 1.299648 | 22.40773 | 0.4573428
227 | 0.3470769 | 1.339031 | 23.08675 | 0.4647469
228 | 0.3422564 | 1.378415 | 23.76577 | 0.4717712
229 | 0.3374359 | 1.425675 | 24.5806 | 0.4810738
230 | 0.3326154 | 1.457181 | 25.12381 | 0.4846809
231 | 0.3277949 | 1.496564 | 25.80284 | 0.4905661
232 | 0.3245812 | 1.528071 | 26.34605 | 0.4959831
233 | 0.3181538 | 1.575331 | 27.16088 | 0.5011976
234 | 0.3133333 | 1.614714 | 27.8399 | 0.5059438
235 | 0.3101197 | 1.654098 | 28.51892 | 0.5129682
236 | 0.3036923 | 1.693481 | 29.19795 | 0.5142971
237 | 0.2988718 | 1.732864 | 29.87697 | 0.5179042
238 | 0.2940513 | 1.772247 | 30.55599 | 0.5211316
239 | 0.2892308 | 1.803754 | 31.09921 | 0.5217012
240 | 0.2844103 | 1.843137 | 31.77823 | 0.5242071
241 | 0.2731624 | 1.914027 | 33.00047 | 0.5228402
242 | 0.2619145 | 1.984917 | 34.22271 | 0.5198786
243 | 0.2506667 | 2.032177 | 35.03753 | 0.509399
244 | 0.2410256 | 2.087314 | 35.98816 | 0.5030961
245 | 0.2297778 | 2.14245 | 36.9388 | 0.4922874
246 | 0.2201368 | 2.181833 | 37.61782 | 0.4803017
247 | 0.2088889 | 2.221217 | 38.29684 | 0.4639875
248 | 0.197641 | 2.252723 | 38.84006 | 0.4452305
249 | 0.1847863 | 2.299983 | 39.65488 | 0.4250055
250 | 0.1687179 | 2.33149 | 40.1981 | 0.3933642
251 | 0.1558632 | 2.362996 | 40.74132 | 0.3683043
252 | 0.1414017 | 2.394503 | 41.28454 | 0.3385868
253 | 0.128547 | 2.418133 | 41.69195 | 0.3108438
254 | 0.1140855 | 2.441763 | 42.09936 | 0.2785697
255 | 0.1012308 | 2.47327 | 42.64258 | 0.250371