## Summary
0
Time | 2023-10-06 15:27
ID | torque.3_GB_LM_A48
Pixel | 4
Pixel Area | 0.058
Irradiance | 100
Panel Temperature | 0
Voc | 0.0128547
Isc | 0
Vmp | 0.2763761
Imp | 1.803754
Pmp | 0.4985144
FF | 4985144.3
Eff | 0.08595076
Dir | Reverse

## Data
| Voltage | Current | Current Density | Power
0 | 0.0128547 | 2.299983 | 39.65488 | 0.0295656
1 | 0.01446154 | 2.347243 | 40.46971 | 0.03394475
2 | 0.01767521 | 2.370873 | 40.87712 | 0.04190569
3 | 0.02249573 | 2.40238 | 41.42034 | 0.05404328
4 | 0.02731624 | 2.42601 | 41.82775 | 0.06626946
5 | 0.03374359 | 2.441763 | 42.09936 | 0.08239385
6 | 0.04017094 | 2.44964 | 42.23517 | 0.09840433
7 | 0.04820513 | 2.457516 | 42.37097 | 0.1184649
8 | 0.06105983 | 2.457516 | 42.37097 | 0.1500555
9 | 0.07230769 | 2.457516 | 42.37097 | 0.1776973
10 | 0.08516239 | 2.457516 | 42.37097 | 0.209288
11 | 0.09641026 | 2.44964 | 42.23517 | 0.2361704
12 | 0.1076581 | 2.441763 | 42.09936 | 0.2628756
13 | 0.118906 | 2.433886 | 41.96356 | 0.2894037
14 | 0.128547 | 2.410256 | 41.55615 | 0.3098313
15 | 0.138188 | 2.386626 | 41.14873 | 0.3298032
16 | 0.1542564 | 2.339367 | 40.33391 | 0.3608623
17 | 0.1687179 | 2.28423 | 39.38327 | 0.3853906
18 | 0.1831795 | 2.23697 | 38.56845 | 0.409767
19 | 0.1928205 | 2.18971 | 37.75362 | 0.422221
20 | 0.2040684 | 2.150327 | 37.0746 | 0.4388137
21 | 0.2137094 | 2.103067 | 36.25977 | 0.4494452
22 | 0.2217436 | 2.07156 | 35.71656 | 0.4593552
23 | 0.2313846 | 2.032177 | 35.03753 | 0.4702145
24 | 0.2410256 | 1.984917 | 34.22271 | 0.4784159
25 | 0.247453 | 1.945534 | 33.54369 | 0.4814282
26 | 0.2554872 | 1.90615 | 32.86466 | 0.486997
27 | 0.2635214 | 1.866767 | 32.18564 | 0.4919331
28 | 0.2699487 | 1.835261 | 31.64242 | 0.4954262
29 | 0.2763761 | 1.803754 | 31.09921 | 0.4985144
30 | 0.2811966 | 1.772247 | 30.55599 | 0.4983499
31 | 0.2860171 | 1.740741 | 30.01277 | 0.4978816
32 | 0.2956581 | 1.669851 | 28.79053 | 0.493705
33 | 0.3036923 | 1.614714 | 27.8399 | 0.4903763
34 | 0.3133333 | 1.567454 | 27.02507 | 0.4911357
35 | 0.3181538 | 1.528071 | 26.34605 | 0.4861617
36 | 0.3245812 | 1.488688 | 25.66703 | 0.4832001
37 | 0.3294017 | 1.449305 | 24.98801 | 0.4774034
38 | 0.3342222 | 1.425675 | 24.5806 | 0.4764921
39 | 0.3390427 | 1.386291 | 23.90157 | 0.470012
40 | 0.3438632 | 1.354785 | 23.35836 | 0.4658606
41 | 0.3470769 | 1.323278 | 22.81514 | 0.4592793
42 | 0.3518974 | 1.299648 | 22.40773 | 0.4573428
43 | 0.3551111 | 1.276018 | 22.00031 | 0.4531282
44 | 0.3583248 | 1.252388 | 21.5929 | 0.4487617
45 | 0.3615385 | 1.228758 | 21.18549 | 0.4442433
46 | 0.3631453 | 1.205128 | 20.77807 | 0.4376366
47 | 0.366359 | 1.189375 | 20.50646 | 0.4357382
48 | 0.3695726 | 1.165745 | 20.09905 | 0.4308274
49 | 0.3727863 | 1.142115 | 19.69164 | 0.4257648
50 | 0.376 | 1.118485 | 19.28422 | 0.4205504
51 | 0.3792137 | 1.094855 | 18.87681 | 0.415184
52 | 0.3808205 | 1.079102 | 18.6052 | 0.4109441
53 | 0.3824274 | 1.063348 | 18.33359 | 0.4066535
54 | 0.3840342 | 1.047595 | 18.06198 | 0.4023123
55 | 0.3872479 | 1.031842 | 17.79038 | 0.3995785
56 | 0.3888547 | 1.016088 | 17.51877 | 0.3951108
57 | 0.3904615 | 1.000335 | 17.24716 | 0.3905924
58 | 0.3920684 | 0.9845819 | 16.97555 | 0.3860234
59 | 0.3920684 | 0.9688286 | 16.70394 | 0.379847
60 | 0.3936752 | 0.9609519 | 16.56814 | 0.3783029
61 | 0.3952821 | 0.9451986 | 16.29653 | 0.37362
62 | 0.3952821 | 0.9373219 | 16.16072 | 0.3705065
63 | 0.3984957 | 0.913692 | 15.75331 | 0.3641023
64 | 0.4001026 | 0.9058153 | 15.61751 | 0.362419
65 | 0.4017094 | 0.890062 | 15.3459 | 0.3575463
66 | 0.4033162 | 0.8743087 | 15.07429 | 0.3526229
67 | 0.4033162 | 0.8585554 | 14.80268 | 0.3462693
68 | 0.4065299 | 0.8506787 | 14.66687 | 0.3458264
69 | 0.4065299 | 0.8428021 | 14.53107 | 0.3426243
70 | 0.4081368 | 0.8349254 | 14.39527 | 0.3407638
71 | 0.4081368 | 0.8191721 | 14.12366 | 0.3343342
72 | 0.4113504 | 0.8112955 | 13.98785 | 0.3337267
73 | 0.4113504 | 0.8034188 | 13.85205 | 0.3304867
74 | 0.4129573 | 0.7876655 | 13.58044 | 0.3252722
75 | 0.4129573 | 0.7797888 | 13.44464 | 0.3220195
76 | 0.4145641 | 0.7719122 | 13.30883 | 0.3200071
77 | 0.4145641 | 0.7640355 | 13.17303 | 0.3167417
78 | 0.4161709 | 0.7561589 | 13.03722 | 0.3146913
79 | 0.4161709 | 0.7482822 | 12.90142 | 0.3114133
80 | 0.4177778 | 0.7404056 | 12.76561 | 0.309325
81 | 0.4193846 | 0.7325289 | 12.62981 | 0.3072114
82 | 0.4193846 | 0.7167756 | 12.3582 | 0.3006047
83 | 0.4209915 | 0.7088989 | 12.2224 | 0.2984404
84 | 0.4209915 | 0.7010223 | 12.08659 | 0.2951244
85 | 0.4225983 | 0.7010223 | 12.08659 | 0.2962508
86 | 0.4225983 | 0.685269 | 11.81498 | 0.2895935
87 | 0.4225983 | 0.685269 | 11.81498 | 0.2895935
88 | 0.4225983 | 0.6773923 | 11.67918 | 0.2862648
89 | 0.4242051 | 0.661639 | 11.40757 | 0.2806707
90 | 0.4242051 | 0.661639 | 11.40757 | 0.2806707
91 | 0.425812 | 0.6537624 | 11.27176 | 0.2783798
92 | 0.425812 | 0.6458857 | 11.13596 | 0.2750259
93 | 0.425812 | 0.638009 | 11.00016 | 0.2716719
94 | 0.4274188 | 0.638009 | 11.00016 | 0.2726971
95 | 0.4274188 | 0.6301324 | 10.86435 | 0.2693304
96 | 0.4290256 | 0.6143791 | 10.59274 | 0.2635844
97 | 0.4290256 | 0.6065024 | 10.45694 | 0.2602051
98 | 0.4306325 | 0.6065024 | 10.45694 | 0.2611796
99 | 0.4306325 | 0.5907491 | 10.18533 | 0.2543958
100 | 0.4322393 | 0.5828725 | 10.04953 | 0.2519404
101 | 0.4322393 | 0.5828725 | 10.04953 | 0.2519404
102 | 0.4338462 | 0.5749958 | 9.913721 | 0.2494597
103 | 0.4338462 | 0.5671192 | 9.777916 | 0.2460425
104 | 0.4338462 | 0.5592425 | 9.642112 | 0.2426252
105 | 0.435453 | 0.5592425 | 9.642112 | 0.2435238
106 | 0.4370598 | 0.5592425 | 9.642112 | 0.2444224
107 | 0.4370598 | 0.5513658 | 9.506308 | 0.2409799
108 | 0.4370598 | 0.5434892 | 9.370503 | 0.2375373
109 | 0.4386667 | 0.5356125 | 9.234699 | 0.2349554
110 | 0.4386667 | 0.5356125 | 9.234699 | 0.2349554
111 | 0.4370598 | 0.5277359 | 9.098894 | 0.2306522
112 | 0.4386667 | 0.5277359 | 9.098894 | 0.2315001
113 | 0.4386667 | 0.5198592 | 8.96309 | 0.2280449
114 | 0.4386667 | 0.5198592 | 8.96309 | 0.2280449
115 | 0.4402735 | 0.5119826 | 8.827286 | 0.2254124
116 | 0.4402735 | 0.5041059 | 8.691481 | 0.2219445
117 | 0.4418803 | 0.5041059 | 8.691481 | 0.2227545
118 | 0.4418803 | 0.5041059 | 8.691481 | 0.2227545
119 | 0.4418803 | 0.4962293 | 8.555677 | 0.219274
120 | 0.4418803 | 0.4883526 | 8.419873 | 0.2157934
121 | 0.4434872 | 0.4883526 | 8.419873 | 0.2165781
122 | 0.4434872 | 0.480476 | 8.284068 | 0.2130849
123 | 0.4434872 | 0.480476 | 8.284068 | 0.2130849
124 | 0.4434872 | 0.4725993 | 8.148264 | 0.2095917
125 | 0.4434872 | 0.4725993 | 8.148264 | 0.2095917
126 | 0.445094 | 0.4725993 | 8.148264 | 0.2103511
127 | 0.4434872 | 0.4725993 | 8.148264 | 0.2095917
128 | 0.454735 | 0.3938327 | 6.79022 | 0.1790896
129 | 0.4659829 | 0.3308195 | 5.703785 | 0.1541562
130 | 0.4724103 | 0.2756829 | 4.753154 | 0.1302354
131 | 0.4788376 | 0.2441763 | 4.209936 | 0.1169208
132 | 0.485265 | 0.1969164 | 3.39511 | 0.09555662
133 | 0.4884786 | 0.1732864 | 2.987697 | 0.08464671
134 | 0.4932991 | 0.1417798 | 2.444479 | 0.06993985
135 | 0.4965128 | 0.1260265 | 2.17287 | 0.06257376
136 | 0.4997265 | 0.1023965 | 1.765457 | 0.05117025
137 | 0.5013333 | 0.09451986 | 1.629653 | 0.04738596
138 | 0.504547 | 0.07876655 | 1.358044 | 0.03974143
139 | 0.504547 | 0.07088989 | 1.22224 | 0.03576728
140 | 0.5061538 | 0.05513658 | 0.9506308 | 0.02790759
141 | 0.5077607 | 0.04725993 | 0.8148264 | 0.02399673
142 | 0.5093675 | 0.03938327 | 0.679022 | 0.02006056
143 | 0.5093675 | 0.03938327 | 0.679022 | 0.02006056
144 | 0.5109744 | 0.03150662 | 0.5432176 | 0.01609907
145 | 0.5109744 | 0.03150662 | 0.5432176 | 0.01609907
146 | 0.5125812 | 0.02362996 | 0.4074132 | 0.01211228
147 | 0.5125812 | 0.02362996 | 0.4074132 | 0.01211228
148 | 0.5125812 | 0.02362996 | 0.4074132 | 0.01211228
149 | 0.5125812 | 0.01575331 | 0.2716088 | 0.00807485
150 | 0.5125812 | 0.01575331 | 0.2716088 | 0.00807485
151 | 0.514188 | 0.007876655 | 0.1358044 | 0.004050082
152 | 0.514188 | 0.007876655 | 0.1358044 | 0.004050082
153 | 0.514188 | 0.007876655 | 0.1358044 | 0.004050082
154 | 0.514188 | 0.01575331 | 0.2716088 | 0.008100163
155 | 0.514188 | 0.007876655 | 0.1358044 | 0.004050082
156 | 0.5157949 | 0.007876655 | 0.1358044 | 0.004062738
157 | 0.514188 | 0.007876655 | 0.1358044 | 0.004050082
158 | 0.5157949 | 0.007876655 | 0.1358044 | 0.004062738
159 | 0.5157949 | 0.007876655 | 0.1358044 | 0.004062738
160 | 0.5157949 | 0 | 0 | 0
161 | 0.5157949 | 0.007876655 | 0.1358044 | 0.004062738
162 | 0.5157949 | 0.007876655 | 0.1358044 | 0.004062738
163 | 0.5157949 | 0.007876655 | 0.1358044 | 0.004062738
164 | 0.5157949 | 0.007876655 | 0.1358044 | 0.004062738
165 | 0.5157949 | 0 | 0 | 0
166 | 0.5157949 | 0 | 0 | 0
167 | 0.5157949 | 0 | 0 | 0
168 | 0.5157949 | 0 | 0 | 0
169 | 0.5157949 | 0 | 0 | 0
170 | 0.5157949 | 0 | 0 | 0
171 | 0.5157949 | 0 | 0 | 0
172 | 0.5157949 | 0 | 0 | 0
173 | 0.514188 | 0 | 0 | 0
174 | 0.5157949 | 0 | 0 | 0
175 | 0.5157949 | 0 | 0 | 0
176 | 0.5157949 | 0 | 0 | 0
177 | 0.5157949 | 0 | 0 | 0
178 | 0.5157949 | 0 | 0 | 0
179 | 0.5157949 | 0 | 0 | 0
180 | 0.5157949 | 0 | 0 | 0
181 | 0.5157949 | 0 | 0 | 0
182 | 0.5157949 | 0 | 0 | 0
183 | 0.5157949 | 0 | 0 | 0
184 | 0.5157949 | 0 | 0 | 0
185 | 0.514188 | 0 | 0 | 0
186 | 0.5157949 | 0 | 0 | 0
187 | 0.5157949 | 0 | 0 | 0
188 | 0.5157949 | 0 | 0 | 0
189 | 0.5174017 | 0 | 0 | 0
190 | 0.5157949 | 0 | 0 | 0
191 | 0.5174017 | 0 | 0 | 0
192 | 0.5174017 | 0 | 0 | 0
193 | 0.5174017 | 0 | 0 | 0
194 | 0.5174017 | 0 | 0 | 0
195 | 0.5174017 | 0 | 0 | 0
196 | 0.5174017 | 0 | 0 | 0
197 | 0.5174017 | 0 | 0 | 0
198 | 0.5174017 | 0 | 0 | 0
199 | 0.5174017 | 0 | 0 | 0
200 | 0.5174017 | 0 | 0 | 0
201 | 0.5157949 | 0 | 0 | 0
202 | 0.5174017 | 0 | 0 | 0
203 | 0.5174017 | 0 | 0 | 0
204 | 0.5157949 | 0 | 0 | 0
205 | 0.5157949 | 0 | 0 | 0
206 | 0.5157949 | 0 | 0 | 0
207 | 0.5157949 | 0 | 0 | 0
208 | 0.5157949 | 0 | 0 | 0
209 | 0.5157949 | 0 | 0 | 0
210 | 0.5157949 | 0 | 0 | 0
211 | 0.5157949 | 0 | 0 | 0
212 | 0.5157949 | 0 | 0 | 0
213 | 0.5157949 | 0 | 0 | 0
214 | 0.5157949 | 0 | 0 | 0
215 | 0.5157949 | 0 | 0 | 0
216 | 0.5157949 | 0 | 0 | 0
217 | 0.5157949 | 0 | 0 | 0
218 | 0.5157949 | 0 | 0 | 0
219 | 0.5157949 | 0 | 0 | 0
220 | 0.5157949 | 0 | 0 | 0
221 | 0.5157949 | 0 | 0 | 0
222 | 0.5157949 | 0 | 0 | 0
223 | 0.5157949 | 0 | 0 | 0
224 | 0.5157949 | 0 | 0 | 0
225 | 0.5157949 | 0 | 0 | 0
226 | 0.514188 | 0 | 0 | 0
227 | 0.5157949 | 0 | 0 | 0
228 | 0.514188 | 0 | 0 | 0
229 | 0.514188 | 0 | 0 | 0
230 | 0.514188 | 0 | 0 | 0
231 | 0.514188 | 0 | 0 | 0
232 | 0.514188 | 0 | 0 | 0
233 | 0.514188 | 0 | 0 | 0
234 | 0.514188 | 0 | 0 | 0
235 | 0.514188 | 0 | 0 | 0
236 | 0.514188 | 0 | 0 | 0
237 | 0.514188 | 0 | 0 | 0
238 | 0.514188 | 0 | 0 | 0
239 | 0.514188 | 0 | 0 | 0
240 | 0.514188 | 0 | 0 | 0
241 | 0.5125812 | 0 | 0 | 0
242 | 0.514188 | 0 | 0 | 0
243 | 0.514188 | 0 | 0 | 0
244 | 0.5125812 | 0 | 0 | 0
245 | 0.514188 | 0 | 0 | 0
246 | 0.514188 | 0 | 0 | 0
247 | 0.5125812 | 0 | 0 | 0
248 | 0.5125812 | 0 | 0 | 0
249 | 0.5125812 | 0 | 0 | 0
250 | 0.514188 | 0 | 0 | 0
251 | 0.514188 | 0 | 0 | 0
252 | 0.514188 | 0 | 0 | 0
253 | 0.514188 | 0 | 0 | 0
254 | 0.5125812 | 0 | 0 | 0
255 | 0.514188 | 0 | 0 | 0