## Summary
0
Time | 2023-10-06 15:27
ID | torque.3_GB_LM_A48
Pixel | 5
Pixel Area | 0.058
Irradiance | 100
Panel Temperature | 0
Voc | 0.5800684
Isc | 2.457516
Vmp | 0.2892308
Imp | 1.724987
Pmp | 0.4989194
FF | 0.3499893
Eff | 0.08602059
Dir | Forward

## Data
| Voltage | Current | Current Density | Power
0 | 0.5800684 | 0.007876655 | 0.1358044 | 0.004568998
1 | 0.5800684 | 0 | 0 | 0
2 | 0.5800684 | 0 | 0 | 0
3 | 0.5800684 | 0 | 0 | 0
4 | 0.5816752 | 0 | 0 | 0
5 | 0.5832821 | 0 | 0 | 0
6 | 0.5816752 | 0 | 0 | 0
7 | 0.5816752 | 0 | 0 | 0
8 | 0.5816752 | 0 | 0 | 0
9 | 0.5816752 | 0.007876655 | 0.1358044 | 0.004581655
10 | 0.5832821 | 0 | 0 | 0
11 | 0.5832821 | 0 | 0 | 0
12 | 0.5832821 | 0 | 0 | 0
13 | 0.5832821 | 0 | 0 | 0
14 | 0.5832821 | 0 | 0 | 0
15 | 0.5816752 | 0 | 0 | 0
16 | 0.5832821 | 0 | 0 | 0
17 | 0.5832821 | 0 | 0 | 0
18 | 0.5832821 | 0.007876655 | 0.1358044 | 0.004594311
19 | 0.5832821 | 0 | 0 | 0
20 | 0.5832821 | 0 | 0 | 0
21 | 0.5832821 | 0 | 0 | 0
22 | 0.5848889 | 0 | 0 | 0
23 | 0.5848889 | 0 | 0 | 0
24 | 0.5848889 | 0 | 0 | 0
25 | 0.5832821 | 0 | 0 | 0
26 | 0.5848889 | 0 | 0 | 0
27 | 0.5832821 | 0 | 0 | 0
28 | 0.5832821 | 0 | 0 | 0
29 | 0.5832821 | 0 | 0 | 0
30 | 0.5848889 | 0 | 0 | 0
31 | 0.5832821 | 0 | 0 | 0
32 | 0.5832821 | 0 | 0 | 0
33 | 0.5832821 | 0 | 0 | 0
34 | 0.5848889 | 0 | 0 | 0
35 | 0.5832821 | 0 | 0 | 0
36 | 0.5832821 | 0 | 0 | 0
37 | 0.5832821 | 0 | 0 | 0
38 | 0.5848889 | 0 | 0 | 0
39 | 0.5848889 | 0 | 0 | 0
40 | 0.5848889 | 0 | 0 | 0
41 | 0.5848889 | 0 | 0 | 0
42 | 0.5832821 | 0 | 0 | 0
43 | 0.5832821 | 0 | 0 | 0
44 | 0.5848889 | 0 | 0 | 0
45 | 0.5832821 | 0 | 0 | 0
46 | 0.5832821 | 0 | 0 | 0
47 | 0.5832821 | 0 | 0 | 0
48 | 0.5832821 | 0 | 0 | 0
49 | 0.5832821 | 0 | 0 | 0
50 | 0.5832821 | 0 | 0 | 0
51 | 0.5832821 | 0 | 0 | 0
52 | 0.5832821 | 0 | 0 | 0
53 | 0.5832821 | 0 | 0 | 0
54 | 0.5832821 | 0 | 0 | 0
55 | 0.5832821 | 0 | 0 | 0
56 | 0.5832821 | 0 | 0 | 0
57 | 0.5832821 | 0 | 0 | 0
58 | 0.5832821 | 0 | 0 | 0
59 | 0.5816752 | 0 | 0 | 0
60 | 0.5816752 | 0 | 0 | 0
61 | 0.5832821 | 0 | 0 | 0
62 | 0.5816752 | 0 | 0 | 0
63 | 0.5832821 | 0 | 0 | 0
64 | 0.5832821 | 0 | 0 | 0
65 | 0.5832821 | 0 | 0 | 0
66 | 0.5832821 | 0 | 0 | 0
67 | 0.5848889 | 0 | 0 | 0
68 | 0.5832821 | 0 | 0 | 0
69 | 0.5832821 | 0 | 0 | 0
70 | 0.5832821 | 0 | 0 | 0
71 | 0.5816752 | 0 | 0 | 0
72 | 0.5832821 | 0 | 0 | 0
73 | 0.5832821 | 0 | 0 | 0
74 | 0.5832821 | 0 | 0 | 0
75 | 0.5816752 | 0 | 0 | 0
76 | 0.5816752 | 0 | 0 | 0
77 | 0.5816752 | 0 | 0 | 0
78 | 0.5816752 | 0 | 0 | 0
79 | 0.5816752 | 0 | 0 | 0
80 | 0.5816752 | 0 | 0 | 0
81 | 0.5816752 | 0 | 0 | 0
82 | 0.5816752 | 0 | 0 | 0
83 | 0.5816752 | 0 | 0 | 0
84 | 0.5816752 | 0 | 0 | 0
85 | 0.5816752 | 0 | 0 | 0
86 | 0.5816752 | 0 | 0 | 0
87 | 0.5816752 | 0 | 0 | 0
88 | 0.5816752 | 0 | 0 | 0
89 | 0.5816752 | 0 | 0 | 0
90 | 0.5816752 | 0 | 0 | 0
91 | 0.5816752 | 0 | 0 | 0
92 | 0.5816752 | 0 | 0 | 0
93 | 0.5816752 | 0 | 0 | 0
94 | 0.5816752 | 0 | 0 | 0
95 | 0.5816752 | 0 | 0 | 0
96 | 0.5800684 | 0 | 0 | 0
97 | 0.5800684 | 0 | 0 | 0
98 | 0.5800684 | 0 | 0 | 0
99 | 0.5800684 | 0 | 0 | 0
100 | 0.5816752 | 0 | 0 | 0
101 | 0.5816752 | 0 | 0 | 0
102 | 0.5800684 | 0 | 0 | 0
103 | 0.5800684 | 0 | 0 | 0
104 | 0.5800684 | 0 | 0 | 0
105 | 0.5800684 | 0 | 0 | 0
106 | 0.5800684 | 0 | 0 | 0
107 | 0.5800684 | 0 | 0 | 0
108 | 0.5816752 | 0 | 0 | 0
109 | 0.5800684 | 0 | 0 | 0
110 | 0.5800684 | 0 | 0 | 0
111 | 0.5800684 | 0 | 0 | 0
112 | 0.5800684 | 0 | 0 | 0
113 | 0.5800684 | 0 | 0 | 0
114 | 0.5800684 | 0 | 0 | 0
115 | 0.5800684 | 0 | 0 | 0
116 | 0.5784615 | 0 | 0 | 0
117 | 0.5784615 | 0 | 0 | 0
118 | 0.5784615 | 0 | 0 | 0
119 | 0.5800684 | 0 | 0 | 0
120 | 0.5784615 | 0 | 0 | 0
121 | 0.5800684 | 0 | 0 | 0
122 | 0.5784615 | 0 | 0 | 0
123 | 0.5784615 | 0 | 0 | 0
124 | 0.5784615 | 0 | 0 | 0
125 | 0.5784615 | 0 | 0 | 0
126 | 0.5784615 | 0 | 0 | 0
127 | 0.5784615 | 0 | 0 | 0
128 | 0.5672137 | 0.0866432 | 1.493848 | 0.04914521
129 | 0.5575726 | 0.1575331 | 2.716088 | 0.08783615
130 | 0.5479316 | 0.2126697 | 3.666719 | 0.1165284
131 | 0.5415043 | 0.2678063 | 4.617349 | 0.1450182
132 | 0.5366838 | 0.3071895 | 5.296371 | 0.1648636
133 | 0.5318632 | 0.3386962 | 5.839589 | 0.18014
134 | 0.5254359 | 0.3623261 | 6.247002 | 0.1903792
135 | 0.5206154 | 0.3859561 | 6.654415 | 0.2009347
136 | 0.5190085 | 0.4095861 | 7.061829 | 0.2125787
137 | 0.5157949 | 0.433216 | 7.469242 | 0.2234506
138 | 0.5125812 | 0.4489693 | 7.740851 | 0.2301332
139 | 0.5109744 | 0.456846 | 7.876655 | 0.2334366
140 | 0.5077607 | 0.4725993 | 8.148264 | 0.2399673
141 | 0.5061538 | 0.480476 | 8.284068 | 0.2431948
142 | 0.504547 | 0.4883526 | 8.419873 | 0.2463968
143 | 0.5029402 | 0.4962293 | 8.555677 | 0.2495736
144 | 0.5013333 | 0.5119826 | 8.827286 | 0.2566739
145 | 0.4997265 | 0.5119826 | 8.827286 | 0.2558513
146 | 0.4981197 | 0.5277359 | 9.098894 | 0.2628756
147 | 0.4965128 | 0.5356125 | 9.234699 | 0.2659385
148 | 0.494906 | 0.5356125 | 9.234699 | 0.2650778
149 | 0.494906 | 0.5434892 | 9.370503 | 0.2689761
150 | 0.4932991 | 0.5513658 | 9.506308 | 0.2719883
151 | 0.4932991 | 0.5513658 | 9.506308 | 0.2719883
152 | 0.4900855 | 0.5592425 | 9.642112 | 0.2740766
153 | 0.4900855 | 0.5592425 | 9.642112 | 0.2740766
154 | 0.4884786 | 0.5671192 | 9.777916 | 0.2770256
155 | 0.4868718 | 0.5749958 | 9.913721 | 0.2799492
156 | 0.4868718 | 0.5749958 | 9.913721 | 0.2799492
157 | 0.4868718 | 0.5828725 | 10.04953 | 0.2837842
158 | 0.485265 | 0.5828725 | 10.04953 | 0.2828476
159 | 0.4836581 | 0.5907491 | 10.18533 | 0.2857206
160 | 0.4820513 | 0.5986258 | 10.32113 | 0.2885683
161 | 0.4804444 | 0.6065024 | 10.45694 | 0.2913907
162 | 0.4788376 | 0.6143791 | 10.59274 | 0.2941878
163 | 0.4772308 | 0.6222557 | 10.72855 | 0.2969596
164 | 0.4756239 | 0.6301324 | 10.86435 | 0.299706
165 | 0.4756239 | 0.638009 | 11.00016 | 0.3034524
166 | 0.4740171 | 0.638009 | 11.00016 | 0.3024272
167 | 0.4740171 | 0.6537624 | 11.27176 | 0.3098945
168 | 0.4708034 | 0.661639 | 11.40757 | 0.3115019
169 | 0.4708034 | 0.661639 | 11.40757 | 0.3115019
170 | 0.4691966 | 0.6695157 | 11.54337 | 0.3141345
171 | 0.4675897 | 0.6773923 | 11.67918 | 0.3167417
172 | 0.4675897 | 0.6773923 | 11.67918 | 0.3167417
173 | 0.4659829 | 0.685269 | 11.81498 | 0.3193236
174 | 0.4643761 | 0.685269 | 11.81498 | 0.3182225
175 | 0.4643761 | 0.6931456 | 11.95079 | 0.3218802
176 | 0.4627692 | 0.7010223 | 12.08659 | 0.3244115
177 | 0.4611624 | 0.7167756 | 12.3582 | 0.33055
178 | 0.4595556 | 0.7167756 | 12.3582 | 0.3293982
179 | 0.4579487 | 0.7246523 | 12.494 | 0.3318536
180 | 0.4563419 | 0.7325289 | 12.62981 | 0.3342836
181 | 0.454735 | 0.7404056 | 12.76561 | 0.3366884
182 | 0.4531282 | 0.7482822 | 12.90142 | 0.3390678
183 | 0.4531282 | 0.7561589 | 13.03722 | 0.3426369
184 | 0.4515214 | 0.7640355 | 13.17303 | 0.3449784
185 | 0.4499145 | 0.7719122 | 13.30883 | 0.3472945
186 | 0.4483077 | 0.7797888 | 13.44464 | 0.3495853
187 | 0.4483077 | 0.7876655 | 13.58044 | 0.3531165
188 | 0.445094 | 0.7955421 | 13.71624 | 0.3540911
189 | 0.445094 | 0.7955421 | 13.71624 | 0.3540911
190 | 0.4434872 | 0.8034188 | 13.85205 | 0.3563059
191 | 0.4418803 | 0.8112955 | 13.98785 | 0.3584955
192 | 0.4402735 | 0.8191721 | 14.12366 | 0.3606598
193 | 0.4370598 | 0.8349254 | 14.39527 | 0.3649124
194 | 0.435453 | 0.8428021 | 14.53107 | 0.3670007
195 | 0.4322393 | 0.8585554 | 14.80268 | 0.3711014
196 | 0.4322393 | 0.866432 | 14.93848 | 0.374506
197 | 0.4306325 | 0.8743087 | 15.07429 | 0.3765057
198 | 0.4290256 | 0.8821854 | 15.21009 | 0.3784801
199 | 0.4274188 | 0.8979387 | 15.4817 | 0.3837959
200 | 0.425812 | 0.9058153 | 15.61751 | 0.385707
201 | 0.4225983 | 0.913692 | 15.75331 | 0.3861247
202 | 0.4209915 | 0.9215686 | 15.88911 | 0.3879725
203 | 0.4193846 | 0.9373219 | 16.16072 | 0.3930984
204 | 0.4193846 | 0.9451986 | 16.29653 | 0.3964017
205 | 0.4161709 | 0.9530752 | 16.43233 | 0.3966422
206 | 0.4145641 | 0.9688286 | 16.70394 | 0.4016415
207 | 0.4129573 | 0.9767052 | 16.83975 | 0.4033375
208 | 0.4097436 | 0.9924585 | 17.11135 | 0.4066535
209 | 0.4081368 | 1.016088 | 17.51877 | 0.4147031
210 | 0.4049231 | 1.031842 | 17.79038 | 0.4178166
211 | 0.4017094 | 1.047595 | 18.06198 | 0.4208288
212 | 0.4001026 | 1.055472 | 18.19779 | 0.422297
213 | 0.3968889 | 1.071225 | 18.4694 | 0.4251573
214 | 0.3952821 | 1.086978 | 18.74101 | 0.429663
215 | 0.3936752 | 1.102732 | 19.01262 | 0.4341181
216 | 0.3904615 | 1.118485 | 19.28422 | 0.4367254
217 | 0.3872479 | 1.134238 | 19.55583 | 0.4392314
218 | 0.3840342 | 1.149992 | 19.82744 | 0.4416361
219 | 0.3824274 | 1.157868 | 19.96325 | 0.4428005
220 | 0.3792137 | 1.181498 | 20.37066 | 0.4480403
221 | 0.376 | 1.189375 | 20.50646 | 0.447205
222 | 0.3727863 | 1.205128 | 20.77807 | 0.4492553
223 | 0.3711795 | 1.213005 | 20.91388 | 0.4502425
224 | 0.3631453 | 1.268141 | 21.86451 | 0.4605196
225 | 0.3567179 | 1.307525 | 22.54353 | 0.4664175
226 | 0.3502906 | 1.346908 | 23.22255 | 0.4718092
227 | 0.3438632 | 1.386291 | 23.90157 | 0.4766946
228 | 0.3374359 | 1.417798 | 24.44479 | 0.4784159
229 | 0.3326154 | 1.449305 | 24.98801 | 0.482061
230 | 0.3277949 | 1.488688 | 25.66703 | 0.4879842
231 | 0.3229744 | 1.520194 | 26.21025 | 0.4909838
232 | 0.316547 | 1.551701 | 26.75347 | 0.4911863
233 | 0.3101197 | 1.591084 | 27.43249 | 0.4934265
234 | 0.3052991 | 1.622591 | 27.97571 | 0.4953756
235 | 0.2988718 | 1.661974 | 28.65473 | 0.4967172
236 | 0.2940513 | 1.693481 | 29.19795 | 0.4979702
237 | 0.2892308 | 1.724987 | 29.74116 | 0.4989194
238 | 0.2828034 | 1.756494 | 30.28438 | 0.4967425
239 | 0.2763761 | 1.788001 | 30.8276 | 0.4941606
240 | 0.266735 | 1.858891 | 32.04984 | 0.4958313
241 | 0.2554872 | 1.914027 | 33.00047 | 0.4890094
242 | 0.2442393 | 1.97704 | 34.0869 | 0.482871
243 | 0.2345983 | 2.0243 | 34.90173 | 0.4748974
244 | 0.2233504 | 2.07156 | 35.71656 | 0.4626839
245 | 0.2137094 | 2.11882 | 36.53138 | 0.4528118
246 | 0.2040684 | 2.158203 | 37.2104 | 0.4404211
247 | 0.1944274 | 2.205463 | 38.02523 | 0.4288024
248 | 0.1799658 | 2.244847 | 38.70425 | 0.4039957
249 | 0.1671111 | 2.28423 | 39.38327 | 0.3817202
250 | 0.1542564 | 2.323613 | 40.0623 | 0.3584322
251 | 0.1397949 | 2.35512 | 40.60551 | 0.3292337
252 | 0.128547 | 2.386626 | 41.14873 | 0.3067937
253 | 0.1156923 | 2.410256 | 41.55615 | 0.2788481
254 | 0.1028376 | 2.441763 | 42.09936 | 0.2511051
255 | 0.08998291 | 2.457516 | 42.37097 | 0.2211345