## Summary
0
Time | 2023-10-06 15:50
ID | torque.3_GB_LM_A48_V2
Pixel | 1
Pixel Area | 0.058
Irradiance | 100
Panel Temperature | 0
Voc | 0.008034188
Isc | 0
Vmp | 0.6507692
Imp | 2.103067
Pmp | 1.368611
FF | 13686112.1
Eff | 0.2359674
Dir | Reverse

## Data
| Voltage | Current | Current Density | Power
0 | 0.008034188 | 2.622926 | 45.22286 | 0.02107308
1 | 0.008034188 | 2.630803 | 45.35867 | 0.02113636
2 | 0.0128547 | 2.622926 | 45.22286 | 0.03371693
3 | 0.01767521 | 2.622926 | 45.22286 | 0.04636078
4 | 0.02249573 | 2.615049 | 45.08706 | 0.05882744
5 | 0.03052991 | 2.615049 | 45.08706 | 0.07983724
6 | 0.0385641 | 2.607173 | 44.95125 | 0.1005433
7 | 0.04659829 | 2.607173 | 44.95125 | 0.1214898
8 | 0.06105983 | 2.599296 | 44.81545 | 0.1587126
9 | 0.07230769 | 2.599296 | 44.81545 | 0.1879491
10 | 0.08676923 | 2.591419 | 44.67965 | 0.2248555
11 | 0.09962393 | 2.591419 | 44.67965 | 0.2581674
12 | 0.1124786 | 2.583543 | 44.54384 | 0.2905934
13 | 0.1237265 | 2.575666 | 44.40804 | 0.3186781
14 | 0.1365812 | 2.56779 | 44.27223 | 0.3507118
15 | 0.1494359 | 2.559913 | 44.13643 | 0.3825429
16 | 0.1719316 | 2.552036 | 44.00062 | 0.4387757
17 | 0.1928205 | 2.54416 | 43.86482 | 0.4905661
18 | 0.2121026 | 2.536283 | 43.72902 | 0.5379521
19 | 0.2297778 | 2.52053 | 43.45741 | 0.5791617
20 | 0.2458462 | 2.512653 | 43.3216 | 0.6177261
21 | 0.2619145 | 2.512653 | 43.3216 | 0.6581003
22 | 0.2779829 | 2.504776 | 43.1858 | 0.696285
23 | 0.2924444 | 2.4969 | 43.04999 | 0.7302044
24 | 0.3101197 | 2.481146 | 42.77838 | 0.7694522
25 | 0.326188 | 2.481146 | 42.77838 | 0.8093202
26 | 0.3406496 | 2.47327 | 42.64258 | 0.8425182
27 | 0.3551111 | 2.457516 | 42.37097 | 0.8726914
28 | 0.3695726 | 2.457516 | 42.37097 | 0.9082308
29 | 0.3840342 | 2.44964 | 42.23517 | 0.9407454
30 | 0.3968889 | 2.441763 | 42.09936 | 0.9691086
31 | 0.4097436 | 2.441763 | 42.09936 | 1.000497
32 | 0.4338462 | 2.410256 | 41.55615 | 1.04568
33 | 0.4595556 | 2.37875 | 41.01293 | 1.093168
34 | 0.4820513 | 2.362996 | 40.74132 | 1.139085
35 | 0.5013333 | 2.339367 | 40.33391 | 1.172802
36 | 0.5190085 | 2.323613 | 40.0623 | 1.205975
37 | 0.5366838 | 2.299983 | 39.65488 | 1.234364
38 | 0.5511453 | 2.28423 | 39.38327 | 1.258943
39 | 0.5656068 | 2.2606 | 38.97586 | 1.278611
40 | 0.5784615 | 2.244847 | 38.70425 | 1.298557
41 | 0.5913162 | 2.221217 | 38.29684 | 1.313442
42 | 0.6041709 | 2.205463 | 38.02523 | 1.332477
43 | 0.613812 | 2.181833 | 37.61782 | 1.339235
44 | 0.6250598 | 2.16608 | 37.34621 | 1.35393
45 | 0.633094 | 2.14245 | 36.9388 | 1.356372
46 | 0.642735 | 2.11882 | 36.53138 | 1.36184
47 | 0.6507692 | 2.103067 | 36.25977 | 1.368611
48 | 0.6604103 | 2.07156 | 35.71656 | 1.36808
49 | 0.6700513 | 2.040054 | 35.17334 | 1.366941
50 | 0.6780855 | 2.008547 | 34.63012 | 1.361967
51 | 0.6845128 | 1.984917 | 34.22271 | 1.358701
52 | 0.692547 | 1.961287 | 33.81529 | 1.358283
53 | 0.6989744 | 1.937657 | 33.40788 | 1.354373
54 | 0.7037949 | 1.914027 | 33.00047 | 1.347082
55 | 0.7102222 | 1.898274 | 32.72886 | 1.348196
56 | 0.7150427 | 1.874644 | 32.32145 | 1.34045
57 | 0.7198632 | 1.851014 | 31.91403 | 1.332477
58 | 0.7246838 | 1.827384 | 31.50662 | 1.324275
59 | 0.7278974 | 1.803754 | 31.09921 | 1.312948
60 | 0.7327179 | 1.788001 | 30.8276 | 1.3101
61 | 0.7375385 | 1.764371 | 30.42018 | 1.301291
62 | 0.7407521 | 1.748617 | 30.14858 | 1.295292
63 | 0.7439658 | 1.732864 | 29.87697 | 1.289192
64 | 0.7487863 | 1.701357 | 29.33375 | 1.273953
65 | 0.7536068 | 1.669851 | 28.79053 | 1.258411
66 | 0.7552137 | 1.646221 | 28.38312 | 1.243249
67 | 0.7600342 | 1.630468 | 28.11151 | 1.239211
68 | 0.7632479 | 1.606838 | 27.7041 | 1.226415
69 | 0.7648547 | 1.591084 | 27.43249 | 1.216948
70 | 0.7680684 | 1.567454 | 27.02507 | 1.203912
71 | 0.7712821 | 1.551701 | 26.75347 | 1.196799
72 | 0.7728889 | 1.535948 | 26.48186 | 1.187117
73 | 0.7761026 | 1.520194 | 26.21025 | 1.179827
74 | 0.7777094 | 1.496564 | 25.80284 | 1.163892
75 | 0.7809231 | 1.488688 | 25.66703 | 1.162551
76 | 0.7825299 | 1.465058 | 25.25962 | 1.146452
77 | 0.7841368 | 1.457181 | 25.12381 | 1.142629
78 | 0.7857436 | 1.441428 | 24.8522 | 1.132593
79 | 0.7873504 | 1.425675 | 24.5806 | 1.122505
80 | 0.7905641 | 1.409921 | 24.30899 | 1.114633
81 | 0.7937778 | 1.394168 | 24.03738 | 1.10666
82 | 0.7953846 | 1.370538 | 23.62996 | 1.090105
83 | 0.7969915 | 1.354785 | 23.35836 | 1.079752
84 | 0.7985983 | 1.339031 | 23.08675 | 1.069348
85 | 0.8002051 | 1.323278 | 22.81514 | 1.058894
86 | 0.801812 | 1.315401 | 22.67933 | 1.054705
87 | 0.801812 | 1.299648 | 22.40773 | 1.042073
88 | 0.8050256 | 1.283895 | 22.13612 | 1.033568
89 | 0.8066325 | 1.276018 | 22.00031 | 1.029278
90 | 0.8082393 | 1.260265 | 21.7287 | 1.018596
91 | 0.8098462 | 1.252388 | 21.5929 | 1.014242
92 | 0.811453 | 1.236635 | 21.32129 | 1.003471
93 | 0.811453 | 1.228758 | 21.18549 | 0.9970795
94 | 0.8130598 | 1.220882 | 21.04968 | 0.9926497
95 | 0.8130598 | 1.205128 | 20.77807 | 0.9798413
96 | 0.8146667 | 1.189375 | 20.50646 | 0.9689441
97 | 0.8178803 | 1.165745 | 20.09905 | 0.9534399
98 | 0.8194872 | 1.149992 | 19.82744 | 0.9424034
99 | 0.821094 | 1.134238 | 19.55583 | 0.9313163
100 | 0.8227009 | 1.126362 | 19.42003 | 0.9266587
101 | 0.8227009 | 1.110608 | 19.14842 | 0.9136984
102 | 0.8243077 | 1.094855 | 18.87681 | 0.9024974
103 | 0.8259145 | 1.086978 | 18.74101 | 0.8977512
104 | 0.8275214 | 1.079102 | 18.6052 | 0.8929797
105 | 0.8275214 | 1.071225 | 18.4694 | 0.8864616
106 | 0.8291282 | 1.055472 | 18.19779 | 0.8751214
107 | 0.830735 | 1.047595 | 18.06198 | 0.870274
108 | 0.830735 | 1.039718 | 17.92618 | 0.8637306
109 | 0.8323419 | 1.031842 | 17.79038 | 0.8588451
110 | 0.8339487 | 1.023965 | 17.65457 | 0.8539344
111 | 0.8339487 | 1.016088 | 17.51877 | 0.8473657
112 | 0.8339487 | 1.008212 | 17.38296 | 0.840797
113 | 0.8355556 | 1.000335 | 17.24716 | 0.8358356
114 | 0.8355556 | 0.9924585 | 17.11135 | 0.8292542
115 | 0.8371624 | 0.9767052 | 16.83975 | 0.8176609
116 | 0.8371624 | 0.9688286 | 16.70394 | 0.8110668
117 | 0.8387692 | 0.9609519 | 16.56814 | 0.8060169
118 | 0.8403761 | 0.9530752 | 16.43233 | 0.8009416
119 | 0.8403761 | 0.9451986 | 16.29653 | 0.7943223
120 | 0.8419829 | 0.9451986 | 16.29653 | 0.7958411
121 | 0.8419829 | 0.9373219 | 16.16072 | 0.789209
122 | 0.8419829 | 0.9294453 | 16.02492 | 0.782577
123 | 0.8435897 | 0.9215686 | 15.88911 | 0.7774258
124 | 0.8435897 | 0.913692 | 15.75331 | 0.7707812
125 | 0.8451966 | 0.9058153 | 15.61751 | 0.765592
126 | 0.8451966 | 0.8979387 | 15.4817 | 0.7589347
127 | 0.8468034 | 0.8979387 | 15.4817 | 0.7603775
128 | 0.8548376 | 0.7561589 | 13.03722 | 0.646393
129 | 0.8644786 | 0.6458857 | 11.13596 | 0.5583544
130 | 0.8725128 | 0.5592425 | 9.642112 | 0.4879463
131 | 0.8789402 | 0.4725993 | 8.148264 | 0.4153865
132 | 0.8853675 | 0.4017094 | 6.926024 | 0.3556605
133 | 0.8885812 | 0.3465728 | 5.975393 | 0.3079581
134 | 0.8934017 | 0.2993129 | 5.160567 | 0.2674066
135 | 0.8966154 | 0.2599296 | 4.481545 | 0.2330569
136 | 0.8998291 | 0.2205463 | 3.802523 | 0.198454
137 | 0.9014359 | 0.1890397 | 3.259305 | 0.1704072
138 | 0.9046496 | 0.1654098 | 2.851892 | 0.1496379
139 | 0.9062564 | 0.1417798 | 2.444479 | 0.1284888
140 | 0.9094701 | 0.1260265 | 2.17287 | 0.1146173
141 | 0.9094701 | 0.1102732 | 1.901262 | 0.1002901
142 | 0.9094701 | 0.09451986 | 1.629653 | 0.08596298
143 | 0.9110769 | 0.07876655 | 1.358044 | 0.07176239
144 | 0.9142906 | 0.07088989 | 1.22224 | 0.06481396
145 | 0.9142906 | 0.06301324 | 1.086435 | 0.05761241
146 | 0.9142906 | 0.04725993 | 0.8148264 | 0.04320931
147 | 0.9158974 | 0.04725993 | 0.8148264 | 0.04328525
148 | 0.9158974 | 0.03938327 | 0.679022 | 0.03607104
149 | 0.9158974 | 0.03938327 | 0.679022 | 0.03607104
150 | 0.9175043 | 0.03150662 | 0.5432176 | 0.02890746
151 | 0.9175043 | 0.02362996 | 0.4074132 | 0.02168059
152 | 0.9175043 | 0.02362996 | 0.4074132 | 0.02168059
153 | 0.9191111 | 0.02362996 | 0.4074132 | 0.02171856
154 | 0.9191111 | 0.02362996 | 0.4074132 | 0.02171856
155 | 0.9191111 | 0.01575331 | 0.2716088 | 0.01447904
156 | 0.9207179 | 0.01575331 | 0.2716088 | 0.01450436
157 | 0.9191111 | 0.01575331 | 0.2716088 | 0.01447904
158 | 0.9207179 | 0.01575331 | 0.2716088 | 0.01450436
159 | 0.9191111 | 0.007876655 | 0.1358044 | 0.007239521
160 | 0.9207179 | 0.007876655 | 0.1358044 | 0.007252178
161 | 0.9207179 | 0.01575331 | 0.2716088 | 0.01450436
162 | 0.9207179 | 0.007876655 | 0.1358044 | 0.007252178
163 | 0.9207179 | 0.007876655 | 0.1358044 | 0.007252178
164 | 0.9207179 | 0.007876655 | 0.1358044 | 0.007252178
165 | 0.9207179 | 0.007876655 | 0.1358044 | 0.007252178
166 | 0.9207179 | 0.007876655 | 0.1358044 | 0.007252178
167 | 0.9207179 | 0.007876655 | 0.1358044 | 0.007252178
168 | 0.9223248 | 0 | 0 | 0
169 | 0.9223248 | 0.007876655 | 0.1358044 | 0.007264834
170 | 0.9223248 | 0.007876655 | 0.1358044 | 0.007264834
171 | 0.9223248 | 0.007876655 | 0.1358044 | 0.007264834
172 | 0.9223248 | 0 | 0 | 0
173 | 0.9207179 | 0.007876655 | 0.1358044 | 0.007252178
174 | 0.9223248 | 0.007876655 | 0.1358044 | 0.007264834
175 | 0.9223248 | 0 | 0 | 0
176 | 0.9223248 | 0 | 0 | 0
177 | 0.9223248 | 0 | 0 | 0
178 | 0.9207179 | 0.007876655 | 0.1358044 | 0.007252178
179 | 0.9223248 | 0.007876655 | 0.1358044 | 0.007264834
180 | 0.9223248 | 0 | 0 | 0
181 | 0.9223248 | 0 | 0 | 0
182 | 0.9223248 | 0 | 0 | 0
183 | 0.9223248 | 0 | 0 | 0
184 | 0.9223248 | 0 | 0 | 0
185 | 0.9223248 | 0 | 0 | 0
186 | 0.9223248 | 0 | 0 | 0
187 | 0.9223248 | 0 | 0 | 0
188 | 0.9223248 | 0 | 0 | 0
189 | 0.9223248 | 0 | 0 | 0
190 | 0.9223248 | 0 | 0 | 0
191 | 0.9223248 | 0.007876655 | 0.1358044 | 0.007264834
192 | 0.9223248 | 0 | 0 | 0
193 | 0.9223248 | 0 | 0 | 0
194 | 0.9223248 | 0 | 0 | 0
195 | 0.9223248 | 0 | 0 | 0
196 | 0.9223248 | 0 | 0 | 0
197 | 0.9223248 | 0 | 0 | 0
198 | 0.9223248 | 0 | 0 | 0
199 | 0.9223248 | 0 | 0 | 0
200 | 0.9223248 | 0 | 0 | 0
201 | 0.9223248 | 0 | 0 | 0
202 | 0.9223248 | 0 | 0 | 0
203 | 0.9223248 | 0 | 0 | 0
204 | 0.9223248 | 0 | 0 | 0
205 | 0.9223248 | 0 | 0 | 0
206 | 0.9223248 | 0 | 0 | 0
207 | 0.9223248 | 0 | 0 | 0
208 | 0.9239316 | 0 | 0 | 0
209 | 0.9223248 | 0 | 0 | 0
210 | 0.9223248 | 0 | 0 | 0
211 | 0.9223248 | 0 | 0 | 0
212 | 0.9223248 | 0 | 0 | 0
213 | 0.9223248 | 0 | 0 | 0
214 | 0.9223248 | 0 | 0 | 0
215 | 0.9223248 | 0 | 0 | 0
216 | 0.9223248 | 0 | 0 | 0
217 | 0.9239316 | 0 | 0 | 0
218 | 0.9239316 | 0 | 0 | 0
219 | 0.9223248 | 0 | 0 | 0
220 | 0.9223248 | 0 | 0 | 0
221 | 0.9239316 | 0 | 0 | 0
222 | 0.9239316 | 0 | 0 | 0
223 | 0.9223248 | 0 | 0 | 0
224 | 0.9239316 | 0 | 0 | 0
225 | 0.9223248 | 0 | 0 | 0
226 | 0.9239316 | 0.007876655 | 0.1358044 | 0.007277491
227 | 0.9223248 | 0 | 0 | 0
228 | 0.9239316 | 0 | 0 | 0
229 | 0.9239316 | 0 | 0 | 0
230 | 0.9223248 | 0 | 0 | 0
231 | 0.9239316 | 0 | 0 | 0
232 | 0.9223248 | 0 | 0 | 0
233 | 0.9239316 | 0 | 0 | 0
234 | 0.9239316 | 0 | 0 | 0
235 | 0.9223248 | 0 | 0 | 0
236 | 0.9223248 | 0 | 0 | 0
237 | 0.9223248 | 0 | 0 | 0
238 | 0.9239316 | 0 | 0 | 0
239 | 0.9239316 | 0 | 0 | 0
240 | 0.9223248 | 0 | 0 | 0
241 | 0.9239316 | 0 | 0 | 0
242 | 0.9239316 | 0.007876655 | 0.1358044 | 0.007277491
243 | 0.9239316 | 0 | 0 | 0
244 | 0.9223248 | 0 | 0 | 0
245 | 0.9239316 | 0 | 0 | 0
246 | 0.9239316 | 0 | 0 | 0
247 | 0.9239316 | 0 | 0 | 0
248 | 0.9223248 | 0 | 0 | 0
249 | 0.9239316 | 0 | 0 | 0
250 | 0.9223248 | 0 | 0 | 0
251 | 0.9239316 | 0 | 0 | 0
252 | 0.9239316 | 0 | 0 | 0
253 | 0.9223248 | 0 | 0 | 0
254 | 0.9239316 | 0 | 0 | 0
255 | 0.9239316 | 0 | 0 | 0