## Summary
0
Time | 2023-10-06 15:54
ID | torque.3_GB_LM_A48_V3_placed_wrong
Pixel | 3
Pixel Area | 0.058
Irradiance | 100
Panel Temperature | 0
Voc | 1.486325
Isc | 0.3938327
Vmp | 1.100684
Imp | 0.2205463
Pmp | 0.2427518
FF | 0.4147026
Eff | 0.04185375
Dir | Forward

## Data
| Voltage | Current | Current Density | Power
0 | 1.486325 | 0 | 0 | 0
1 | 1.553812 | 0 | 0 | 0
2 | 1.614872 | 0 | 0 | 0
3 | 1.667897 | 0 | 0 | 0
4 | 1.716103 | 0 | 0 | 0
5 | 1.75788 | 0 | 0 | 0
6 | 1.794838 | 0 | 0 | 0
7 | 1.826974 | 0 | 0 | 0
8 | 1.854291 | 0 | 0 | 0
9 | 1.88 | 0 | 0 | 0
10 | 1.902496 | 0 | 0 | 0
11 | 1.923385 | 0 | 0 | 0
12 | 1.94106 | 0 | 0 | 0
13 | 1.955521 | 0 | 0 | 0
14 | 1.969983 | 0 | 0 | 0
15 | 1.982838 | 0 | 0 | 0
16 | 1.994085 | 0 | 0 | 0
17 | 2.003726 | 0 | 0 | 0
18 | 2.011761 | 0 | 0 | 0
19 | 2.019795 | 0 | 0 | 0
20 | 2.027829 | 0 | 0 | 0
21 | 2.03265 | 0 | 0 | 0
22 | 2.03747 | 0 | 0 | 0
23 | 2.043897 | 0 | 0 | 0
24 | 2.047111 | 0 | 0 | 0
25 | 2.050325 | 0 | 0 | 0
26 | 2.055145 | 0 | 0 | 0
27 | 2.056752 | 0 | 0 | 0
28 | 2.059966 | 0 | 0 | 0
29 | 2.061573 | 0 | 0 | 0
30 | 2.064786 | 0 | 0 | 0
31 | 2.066393 | 0 | 0 | 0
32 | 2.068 | 0 | 0 | 0
33 | 2.069607 | 0 | 0 | 0
34 | 2.071214 | 0 | 0 | 0
35 | 2.072821 | 0 | 0 | 0
36 | 2.072821 | 0 | 0 | 0
37 | 2.074427 | 0 | 0 | 0
38 | 2.076034 | 0 | 0 | 0
39 | 2.076034 | 0 | 0 | 0
40 | 2.077641 | 0 | 0 | 0
41 | 2.077641 | 0 | 0 | 0
42 | 2.077641 | 0 | 0 | 0
43 | 2.079248 | 0 | 0 | 0
44 | 2.079248 | 0 | 0 | 0
45 | 2.079248 | 0 | 0 | 0
46 | 2.079248 | 0 | 0 | 0
47 | 2.080855 | 0 | 0 | 0
48 | 2.080855 | 0 | 0 | 0
49 | 2.080855 | 0 | 0 | 0
50 | 2.080855 | 0 | 0 | 0
51 | 2.082462 | 0 | 0 | 0
52 | 2.082462 | 0 | 0 | 0
53 | 2.082462 | 0 | 0 | 0
54 | 2.082462 | 0 | 0 | 0
55 | 2.082462 | 0 | 0 | 0
56 | 2.082462 | 0 | 0 | 0
57 | 2.082462 | 0 | 0 | 0
58 | 2.082462 | 0 | 0 | 0
59 | 2.082462 | 0 | 0 | 0
60 | 2.084068 | 0 | 0 | 0
61 | 2.084068 | 0 | 0 | 0
62 | 2.084068 | 0 | 0 | 0
63 | 2.084068 | 0 | 0 | 0
64 | 2.084068 | 0 | 0 | 0
65 | 2.084068 | 0 | 0 | 0
66 | 2.084068 | 0 | 0 | 0
67 | 2.084068 | 0 | 0 | 0
68 | 2.084068 | 0 | 0 | 0
69 | 2.084068 | 0 | 0 | 0
70 | 2.084068 | 0 | 0 | 0
71 | 2.084068 | 0 | 0 | 0
72 | 2.085675 | 0 | 0 | 0
73 | 2.084068 | 0 | 0 | 0
74 | 2.084068 | 0 | 0 | 0
75 | 2.085675 | 0 | 0 | 0
76 | 2.085675 | 0 | 0 | 0
77 | 2.084068 | 0 | 0 | 0
78 | 2.084068 | 0 | 0 | 0
79 | 2.085675 | 0 | 0 | 0
80 | 2.085675 | 0 | 0 | 0
81 | 2.084068 | 0 | 0 | 0
82 | 2.085675 | 0 | 0 | 0
83 | 2.085675 | 0 | 0 | 0
84 | 2.085675 | 0 | 0 | 0
85 | 2.085675 | 0 | 0 | 0
86 | 2.084068 | 0 | 0 | 0
87 | 2.085675 | 0 | 0 | 0
88 | 2.085675 | 0 | 0 | 0
89 | 2.085675 | 0 | 0 | 0
90 | 2.084068 | 0 | 0 | 0
91 | 2.085675 | 0 | 0 | 0
92 | 2.085675 | 0 | 0 | 0
93 | 2.084068 | 0 | 0 | 0
94 | 2.085675 | 0 | 0 | 0
95 | 2.085675 | 0 | 0 | 0
96 | 2.085675 | 0 | 0 | 0
97 | 2.085675 | 0 | 0 | 0
98 | 2.085675 | 0 | 0 | 0
99 | 2.085675 | 0 | 0 | 0
100 | 2.085675 | 0 | 0 | 0
101 | 2.085675 | 0 | 0 | 0
102 | 2.085675 | 0 | 0 | 0
103 | 2.085675 | 0 | 0 | 0
104 | 2.085675 | 0 | 0 | 0
105 | 2.085675 | 0 | 0 | 0
106 | 2.085675 | 0 | 0 | 0
107 | 2.085675 | 0 | 0 | 0
108 | 2.085675 | 0 | 0 | 0
109 | 2.085675 | 0 | 0 | 0
110 | 2.085675 | 0 | 0 | 0
111 | 2.085675 | 0 | 0 | 0
112 | 2.085675 | 0 | 0 | 0
113 | 2.085675 | 0 | 0 | 0
114 | 2.085675 | 0 | 0 | 0
115 | 2.085675 | 0 | 0 | 0
116 | 2.085675 | 0 | 0 | 0
117 | 2.085675 | 0 | 0 | 0
118 | 2.085675 | 0 | 0 | 0
119 | 2.085675 | 0 | 0 | 0
120 | 2.085675 | 0 | 0 | 0
121 | 2.085675 | 0 | 0 | 0
122 | 2.085675 | 0 | 0 | 0
123 | 2.085675 | 0 | 0 | 0
124 | 2.085675 | 0 | 0 | 0
125 | 2.085675 | 0 | 0 | 0
126 | 2.085675 | 0 | 0 | 0
127 | 2.085675 | 0 | 0 | 0
128 | 1.852684 | 0.05513658 | 0.9506308 | 0.1021507
129 | 1.648615 | 0.1023965 | 1.765457 | 0.1688125
130 | 1.478291 | 0.1417798 | 2.444479 | 0.2095917
131 | 1.332068 | 0.1732864 | 2.987697 | 0.2308293
132 | 1.208342 | 0.1969164 | 3.39511 | 0.2379423
133 | 1.100684 | 0.2205463 | 3.802523 | 0.2427518
134 | 1.007487 | 0.2362996 | 4.074132 | 0.2380689
135 | 0.9255385 | 0.252053 | 4.345741 | 0.2332847
136 | 0.8532308 | 0.2678063 | 4.617349 | 0.2285005
137 | 0.7921709 | 0.2756829 | 4.753154 | 0.218388
138 | 0.7359316 | 0.2835596 | 4.888958 | 0.2086805
139 | 0.6861197 | 0.2993129 | 5.160567 | 0.2053645
140 | 0.642735 | 0.2993129 | 5.160567 | 0.1923789
141 | 0.6073846 | 0.3071895 | 5.296371 | 0.1865822
142 | 0.5720342 | 0.3071895 | 5.296371 | 0.1757229
143 | 0.5415043 | 0.3150662 | 5.432176 | 0.1706097
144 | 0.514188 | 0.3150662 | 5.432176 | 0.1620033
145 | 0.4900855 | 0.3229429 | 5.56798 | 0.1582696
146 | 0.4675897 | 0.3229429 | 5.56798 | 0.1510048
147 | 0.4467009 | 0.3229429 | 5.56798 | 0.1442588
148 | 0.4306325 | 0.3308195 | 5.703785 | 0.1424616
149 | 0.4145641 | 0.3308195 | 5.703785 | 0.1371459
150 | 0.4017094 | 0.3308195 | 5.703785 | 0.1328933
151 | 0.3888547 | 0.3308195 | 5.703785 | 0.1286407
152 | 0.3776068 | 0.3308195 | 5.703785 | 0.1249197
153 | 0.366359 | 0.3308195 | 5.703785 | 0.1211987
154 | 0.3567179 | 0.3308195 | 5.703785 | 0.1180093
155 | 0.3486838 | 0.3386962 | 5.839589 | 0.1180979
156 | 0.3406496 | 0.3386962 | 5.839589 | 0.1153767
157 | 0.3326154 | 0.3386962 | 5.839589 | 0.1126556
158 | 0.3277949 | 0.3386962 | 5.839589 | 0.1110229
159 | 0.3213675 | 0.3386962 | 5.839589 | 0.1088459
160 | 0.3133333 | 0.3386962 | 5.839589 | 0.1061248
161 | 0.3052991 | 0.3386962 | 5.839589 | 0.1034036
162 | 0.2988718 | 0.3465728 | 5.975393 | 0.1035808
163 | 0.2940513 | 0.3386962 | 5.839589 | 0.09959404
164 | 0.2892308 | 0.3465728 | 5.975393 | 0.1002395
165 | 0.2844103 | 0.3465728 | 5.975393 | 0.09856886
166 | 0.2795897 | 0.3465728 | 5.975393 | 0.09689821
167 | 0.2747692 | 0.3465728 | 5.975393 | 0.09522755
168 | 0.2715556 | 0.3465728 | 5.975393 | 0.09411377
169 | 0.266735 | 0.3465728 | 5.975393 | 0.09244312
170 | 0.2635214 | 0.3465728 | 5.975393 | 0.09132934
171 | 0.2603077 | 0.3465728 | 5.975393 | 0.09021557
172 | 0.257094 | 0.3465728 | 5.975393 | 0.0891018
173 | 0.2538803 | 0.3465728 | 5.975393 | 0.08798803
174 | 0.2506667 | 0.3465728 | 5.975393 | 0.08687425
175 | 0.247453 | 0.3544495 | 6.111198 | 0.08770958
176 | 0.2426325 | 0.3465728 | 5.975393 | 0.08408982
177 | 0.2410256 | 0.3465728 | 5.975393 | 0.08353294
178 | 0.2362051 | 0.3544495 | 6.111198 | 0.08372278
179 | 0.2329915 | 0.3544495 | 6.111198 | 0.0825837
180 | 0.2313846 | 0.3544495 | 6.111198 | 0.08201415
181 | 0.2281709 | 0.3544495 | 6.111198 | 0.08087507
182 | 0.2249573 | 0.3544495 | 6.111198 | 0.07973598
183 | 0.2233504 | 0.3544495 | 6.111198 | 0.07916644
184 | 0.2217436 | 0.3544495 | 6.111198 | 0.0785969
185 | 0.2169231 | 0.3544495 | 6.111198 | 0.07688827
186 | 0.2153162 | 0.3544495 | 6.111198 | 0.07631873
187 | 0.2121026 | 0.3544495 | 6.111198 | 0.07517964
188 | 0.2104957 | 0.3544495 | 6.111198 | 0.0746101
189 | 0.2088889 | 0.3544495 | 6.111198 | 0.07404056
190 | 0.2056752 | 0.3623261 | 6.247002 | 0.0745215
191 | 0.2040684 | 0.3544495 | 6.111198 | 0.07233193
192 | 0.2008547 | 0.3544495 | 6.111198 | 0.07119284
193 | 0.1960342 | 0.3623261 | 6.247002 | 0.07102831
194 | 0.1928205 | 0.3544495 | 6.111198 | 0.06834513
195 | 0.1912137 | 0.3623261 | 6.247002 | 0.06928171
196 | 0.188 | 0.3623261 | 6.247002 | 0.06811731
197 | 0.1847863 | 0.3623261 | 6.247002 | 0.06695291
198 | 0.1831795 | 0.3623261 | 6.247002 | 0.06637071
199 | 0.1799658 | 0.3623261 | 6.247002 | 0.06520632
200 | 0.178359 | 0.3623261 | 6.247002 | 0.06462412
201 | 0.1751453 | 0.3623261 | 6.247002 | 0.06345972
202 | 0.1735385 | 0.3623261 | 6.247002 | 0.06287752
203 | 0.1703248 | 0.3623261 | 6.247002 | 0.06171312
204 | 0.1671111 | 0.3623261 | 6.247002 | 0.06054872
205 | 0.1655043 | 0.3623261 | 6.247002 | 0.05996652
206 | 0.1638974 | 0.3623261 | 6.247002 | 0.05938432
207 | 0.1622906 | 0.3623261 | 6.247002 | 0.05880212
208 | 0.1574701 | 0.3623261 | 6.247002 | 0.05705553
209 | 0.1542564 | 0.3702028 | 6.382807 | 0.05710615
210 | 0.1510427 | 0.3702028 | 6.382807 | 0.05591644
211 | 0.1494359 | 0.3702028 | 6.382807 | 0.05532158
212 | 0.1462222 | 0.3702028 | 6.382807 | 0.05413187
213 | 0.1430085 | 0.3702028 | 6.382807 | 0.05294216
214 | 0.1397949 | 0.3702028 | 6.382807 | 0.05175245
215 | 0.138188 | 0.3702028 | 6.382807 | 0.05115759
216 | 0.1349744 | 0.3702028 | 6.382807 | 0.04996788
217 | 0.1333675 | 0.3702028 | 6.382807 | 0.04937303
218 | 0.1301538 | 0.3702028 | 6.382807 | 0.04818332
219 | 0.128547 | 0.3702028 | 6.382807 | 0.04758846
220 | 0.1253333 | 0.3702028 | 6.382807 | 0.04639875
221 | 0.1237265 | 0.3780794 | 6.518611 | 0.04677844
222 | 0.1221197 | 0.3702028 | 6.382807 | 0.04520904
223 | 0.118906 | 0.3780794 | 6.518611 | 0.04495591
224 | 0.1140855 | 0.3702028 | 6.382807 | 0.04223476
225 | 0.109265 | 0.3780794 | 6.518611 | 0.04131083
226 | 0.1044444 | 0.3780794 | 6.518611 | 0.0394883
227 | 0.1012308 | 0.3780794 | 6.518611 | 0.03827327
228 | 0.09641026 | 0.3780794 | 6.518611 | 0.03645074
229 | 0.09319658 | 0.3780794 | 6.518611 | 0.03523571
230 | 0.09158974 | 0.3780794 | 6.518611 | 0.0346282
231 | 0.08676923 | 0.3780794 | 6.518611 | 0.03280566
232 | 0.08355556 | 0.3780794 | 6.518611 | 0.03159064
233 | 0.08034188 | 0.3859561 | 6.654415 | 0.03100844
234 | 0.07873504 | 0.3859561 | 6.654415 | 0.03038827
235 | 0.07552137 | 0.3859561 | 6.654415 | 0.02914793
236 | 0.07230769 | 0.3780794 | 6.518611 | 0.02733805
237 | 0.07070085 | 0.3859561 | 6.654415 | 0.02728743
238 | 0.06748718 | 0.3859561 | 6.654415 | 0.02604709
239 | 0.0642735 | 0.3859561 | 6.654415 | 0.02480675
240 | 0.06105983 | 0.3859561 | 6.654415 | 0.02356641
241 | 0.05623932 | 0.3859561 | 6.654415 | 0.02170591
242 | 0.05302564 | 0.3859561 | 6.654415 | 0.02046557
243 | 0.04981197 | 0.3859561 | 6.654415 | 0.01922523
244 | 0.04659829 | 0.3859561 | 6.654415 | 0.01798489
245 | 0.04338462 | 0.3859561 | 6.654415 | 0.01674456
246 | 0.04177778 | 0.3938327 | 6.79022 | 0.01645346
247 | 0.0385641 | 0.3859561 | 6.654415 | 0.01488405
248 | 0.03535043 | 0.3938327 | 6.79022 | 0.01392216
249 | 0.03374359 | 0.3859561 | 6.654415 | 0.01302354
250 | 0.02892308 | 0.3938327 | 6.79022 | 0.01139085
251 | 0.02731624 | 0.3938327 | 6.79022 | 0.01075803
252 | 0.02410256 | 0.3938327 | 6.79022 | 0.009492379
253 | 0.02249573 | 0.3938327 | 6.79022 | 0.008859554
254 | 0.01928205 | 0.3938327 | 6.79022 | 0.007593903
255 | 0.01767521 | 0.3938327 | 6.79022 | 0.006961078