## Summary
0
Time | 2023-10-06 17:05
ID | torque.7_GB_LM_A__
Pixel | 0
Pixel Area | 0.058
Irradiance | 100
Panel Temperature | 0
Voc | 0.003213675
Isc | 0
Vmp | 0.9223248
Imp | 1.244511
Pmp | 1.147844
FF | 11478437.8
Eff | 0.1979041
Dir | Reverse

## Data
| Voltage | Current | Current Density | Power
0 | 0.003213675 | 1.362661 | 23.49416 | 0.004379151
1 | 0.003213675 | 1.370538 | 23.62996 | 0.004404464
2 | 0.004820513 | 1.362661 | 23.49416 | 0.006568726
3 | 0.008034188 | 1.370538 | 23.62996 | 0.01101116
4 | 0.01124786 | 1.370538 | 23.62996 | 0.01541562
5 | 0.01606838 | 1.370538 | 23.62996 | 0.02202232
6 | 0.01928205 | 1.370538 | 23.62996 | 0.02642678
7 | 0.02410256 | 1.370538 | 23.62996 | 0.03303348
8 | 0.03052991 | 1.362661 | 23.49416 | 0.04160193
9 | 0.03695726 | 1.370538 | 23.62996 | 0.05065133
10 | 0.04499145 | 1.370538 | 23.62996 | 0.06166249
11 | 0.05302564 | 1.362661 | 23.49416 | 0.07225599
12 | 0.05945299 | 1.370538 | 23.62996 | 0.08148258
13 | 0.06588034 | 1.370538 | 23.62996 | 0.09029151
14 | 0.07230769 | 1.370538 | 23.62996 | 0.09910044
15 | 0.07873504 | 1.370538 | 23.62996 | 0.1079094
16 | 0.09158974 | 1.362661 | 23.49416 | 0.1248058
17 | 0.1044444 | 1.362661 | 23.49416 | 0.1423224
18 | 0.1156923 | 1.362661 | 23.49416 | 0.1576494
19 | 0.1253333 | 1.362661 | 23.49416 | 0.1707869
20 | 0.1365812 | 1.362661 | 23.49416 | 0.1861139
21 | 0.1446154 | 1.362661 | 23.49416 | 0.1970618
22 | 0.1542564 | 1.362661 | 23.49416 | 0.2101992
23 | 0.1622906 | 1.370538 | 23.62996 | 0.2224254
24 | 0.1719316 | 1.362661 | 23.49416 | 0.2342846
25 | 0.1815726 | 1.362661 | 23.49416 | 0.247422
26 | 0.1912137 | 1.362661 | 23.49416 | 0.2605595
27 | 0.1992479 | 1.362661 | 23.49416 | 0.2715074
28 | 0.2072821 | 1.362661 | 23.49416 | 0.2824552
29 | 0.2169231 | 1.362661 | 23.49416 | 0.2955927
30 | 0.2249573 | 1.362661 | 23.49416 | 0.3065406
31 | 0.2313846 | 1.362661 | 23.49416 | 0.3152989
32 | 0.2506667 | 1.362661 | 23.49416 | 0.3415738
33 | 0.2683419 | 1.362661 | 23.49416 | 0.3656591
34 | 0.2844103 | 1.362661 | 23.49416 | 0.3875549
35 | 0.2988718 | 1.362661 | 23.49416 | 0.407261
36 | 0.3117265 | 1.362661 | 23.49416 | 0.4247776
37 | 0.3229744 | 1.362661 | 23.49416 | 0.4401047
38 | 0.3358291 | 1.354785 | 23.35836 | 0.4549761
39 | 0.3454701 | 1.362661 | 23.49416 | 0.4707587
40 | 0.3583248 | 1.354785 | 23.35836 | 0.4854529
41 | 0.3695726 | 1.354785 | 23.35836 | 0.5006914
42 | 0.3808205 | 1.362661 | 23.49416 | 0.5189294
43 | 0.3888547 | 1.362661 | 23.49416 | 0.5298773
44 | 0.4001026 | 1.362661 | 23.49416 | 0.5452043
45 | 0.4081368 | 1.354785 | 23.35836 | 0.5529374
46 | 0.4177778 | 1.354785 | 23.35836 | 0.5659989
47 | 0.425812 | 1.354785 | 23.35836 | 0.5768835
48 | 0.4386667 | 1.354785 | 23.35836 | 0.5942989
49 | 0.4515214 | 1.354785 | 23.35836 | 0.6117142
50 | 0.4643761 | 1.354785 | 23.35836 | 0.6291296
51 | 0.4756239 | 1.354785 | 23.35836 | 0.644368
52 | 0.485265 | 1.354785 | 23.35836 | 0.6574295
53 | 0.4965128 | 1.354785 | 23.35836 | 0.6726679
54 | 0.504547 | 1.354785 | 23.35836 | 0.6835525
55 | 0.514188 | 1.346908 | 23.22255 | 0.692564
56 | 0.5254359 | 1.354785 | 23.35836 | 0.7118525
57 | 0.5334701 | 1.354785 | 23.35836 | 0.7227371
58 | 0.5431111 | 1.354785 | 23.35836 | 0.7357986
59 | 0.5527521 | 1.354785 | 23.35836 | 0.7488601
60 | 0.5623932 | 1.354785 | 23.35836 | 0.7619216
61 | 0.5704274 | 1.354785 | 23.35836 | 0.7728062
62 | 0.5784615 | 1.354785 | 23.35836 | 0.7836908
63 | 0.5864957 | 1.354785 | 23.35836 | 0.7945754
64 | 0.5993504 | 1.346908 | 23.22255 | 0.8072699
65 | 0.6105983 | 1.346908 | 23.22255 | 0.8224197
66 | 0.6218462 | 1.346908 | 23.22255 | 0.8375696
67 | 0.6314872 | 1.346908 | 23.22255 | 0.8505551
68 | 0.6443419 | 1.346908 | 23.22255 | 0.8678692
69 | 0.6523761 | 1.346908 | 23.22255 | 0.8786905
70 | 0.6620171 | 1.346908 | 23.22255 | 0.8916761
71 | 0.6716581 | 1.346908 | 23.22255 | 0.9046617
72 | 0.6812991 | 1.346908 | 23.22255 | 0.9176473
73 | 0.6893333 | 1.346908 | 23.22255 | 0.9284686
74 | 0.6989744 | 1.346908 | 23.22255 | 0.9414542
75 | 0.7086154 | 1.339031 | 23.08675 | 0.9488582
76 | 0.7182564 | 1.346908 | 23.22255 | 0.9674253
77 | 0.7262906 | 1.346908 | 23.22255 | 0.9782466
78 | 0.7327179 | 1.339031 | 23.08675 | 0.9811323
79 | 0.7407521 | 1.339031 | 23.08675 | 0.9918903
80 | 0.7536068 | 1.339031 | 23.08675 | 1.009103
81 | 0.7648547 | 1.331155 | 22.95094 | 1.01814
82 | 0.7744957 | 1.339031 | 23.08675 | 1.037074
83 | 0.7841368 | 1.331155 | 22.95094 | 1.043807
84 | 0.7937778 | 1.331155 | 22.95094 | 1.056641
85 | 0.801812 | 1.331155 | 22.95094 | 1.067336
86 | 0.8098462 | 1.323278 | 22.81514 | 1.071652
87 | 0.8178803 | 1.331155 | 22.95094 | 1.088725
88 | 0.8275214 | 1.323278 | 22.81514 | 1.095041
89 | 0.8339487 | 1.315401 | 22.67933 | 1.096977
90 | 0.8435897 | 1.315401 | 22.67933 | 1.109659
91 | 0.8500171 | 1.315401 | 22.67933 | 1.118114
92 | 0.8580513 | 1.315401 | 22.67933 | 1.128682
93 | 0.8628718 | 1.307525 | 22.54353 | 1.128226
94 | 0.870906 | 1.299648 | 22.40773 | 1.131871
95 | 0.8773333 | 1.299648 | 22.40773 | 1.140225
96 | 0.8853675 | 1.291771 | 22.27192 | 1.143692
97 | 0.8934017 | 1.276018 | 22.00031 | 1.139997
98 | 0.9030427 | 1.268141 | 21.86451 | 1.145186
99 | 0.9094701 | 1.252388 | 21.5929 | 1.13901
100 | 0.9158974 | 1.252388 | 21.5929 | 1.147059
101 | 0.9223248 | 1.244511 | 21.45709 | 1.147844
102 | 0.9271453 | 1.228758 | 21.18549 | 1.139237
103 | 0.9319658 | 1.228758 | 21.18549 | 1.145161
104 | 0.9367863 | 1.220882 | 21.04968 | 1.143705
105 | 0.9416068 | 1.213005 | 20.91388 | 1.142174
106 | 0.9464274 | 1.205128 | 20.77807 | 1.140566
107 | 0.949641 | 1.197252 | 20.64227 | 1.136959
108 | 0.9528547 | 1.189375 | 20.50646 | 1.133301
109 | 0.9560684 | 1.181498 | 20.37066 | 1.129593
110 | 0.9592821 | 1.181498 | 20.37066 | 1.13339
111 | 0.9624957 | 1.173622 | 20.23485 | 1.129606
112 | 0.9657094 | 1.157868 | 19.96325 | 1.118164
113 | 0.9689231 | 1.149992 | 19.82744 | 1.114253
114 | 0.9721368 | 1.142115 | 19.69164 | 1.110292
115 | 0.9737436 | 1.134238 | 19.55583 | 1.104457
116 | 0.9785641 | 1.126362 | 19.42003 | 1.102217
117 | 0.9785641 | 1.118485 | 19.28422 | 1.094509
118 | 0.9817778 | 1.118485 | 19.28422 | 1.098104
119 | 0.9849915 | 1.102732 | 19.01262 | 1.086181
120 | 0.9849915 | 1.102732 | 19.01262 | 1.086181
121 | 0.9882051 | 1.086978 | 18.74101 | 1.074158
122 | 0.989812 | 1.079102 | 18.6052 | 1.068108
123 | 0.9914188 | 1.079102 | 18.6052 | 1.069842
124 | 0.9930256 | 1.071225 | 18.4694 | 1.063754
125 | 0.9946325 | 1.063348 | 18.33359 | 1.057641
126 | 0.9962393 | 1.063348 | 18.33359 | 1.059349
127 | 0.9962393 | 1.055472 | 18.19779 | 1.051502
128 | 1.007487 | 0.890062 | 15.3459 | 0.8967261
129 | 1.017128 | 0.7482822 | 12.90142 | 0.761099
130 | 1.025162 | 0.6301324 | 10.86435 | 0.645988
131 | 1.033197 | 0.5434892 | 9.370503 | 0.5615312
132 | 1.039624 | 0.456846 | 7.876655 | 0.474948
133 | 1.044444 | 0.3859561 | 6.654415 | 0.4031097
134 | 1.047658 | 0.3308195 | 5.703785 | 0.3465857
135 | 1.052479 | 0.2835596 | 4.888958 | 0.2984404
136 | 1.055692 | 0.2441763 | 4.209936 | 0.257775
137 | 1.058906 | 0.204793 | 3.530914 | 0.2168566
138 | 1.06212 | 0.1732864 | 2.987697 | 0.1840509
139 | 1.063726 | 0.1496564 | 2.580284 | 0.1591935
140 | 1.065333 | 0.1260265 | 2.17287 | 0.1342602
141 | 1.06694 | 0.1102732 | 1.901262 | 0.1176549
142 | 1.070154 | 0.09451986 | 1.629653 | 0.1011508
143 | 1.070154 | 0.0866432 | 1.493848 | 0.09272156
144 | 1.071761 | 0.07088989 | 1.22224 | 0.075977
145 | 1.073368 | 0.06301324 | 1.086435 | 0.06763636
146 | 1.074974 | 0.05513658 | 0.9506308 | 0.05927041
147 | 1.074974 | 0.04725993 | 0.8148264 | 0.05080321
148 | 1.076581 | 0.03938327 | 0.679022 | 0.04239929
149 | 1.078188 | 0.03150662 | 0.5432176 | 0.03397006
150 | 1.076581 | 0.03150662 | 0.5432176 | 0.03391943
151 | 1.078188 | 0.02362996 | 0.4074132 | 0.02547755
152 | 1.078188 | 0.02362996 | 0.4074132 | 0.02547755
153 | 1.078188 | 0.01575331 | 0.2716088 | 0.01698503
154 | 1.079795 | 0.02362996 | 0.4074132 | 0.02551551
155 | 1.079795 | 0.01575331 | 0.2716088 | 0.01701034
156 | 1.081402 | 0.01575331 | 0.2716088 | 0.01703566
157 | 1.079795 | 0.01575331 | 0.2716088 | 0.01701034
158 | 1.081402 | 0.007876655 | 0.1358044 | 0.008517828
159 | 1.081402 | 0.007876655 | 0.1358044 | 0.008517828
160 | 1.081402 | 0.007876655 | 0.1358044 | 0.008517828
161 | 1.081402 | 0.007876655 | 0.1358044 | 0.008517828
162 | 1.081402 | 0.007876655 | 0.1358044 | 0.008517828
163 | 1.083009 | 0 | 0 | 0
164 | 1.081402 | 0.007876655 | 0.1358044 | 0.008517828
165 | 1.083009 | 0.007876655 | 0.1358044 | 0.008530485
166 | 1.083009 | 0 | 0 | 0
167 | 1.083009 | 0.007876655 | 0.1358044 | 0.008530485
168 | 1.083009 | 0.007876655 | 0.1358044 | 0.008530485
169 | 1.083009 | 0 | 0 | 0
170 | 1.083009 | 0.007876655 | 0.1358044 | 0.008530485
171 | 1.083009 | 0 | 0 | 0
172 | 1.083009 | 0 | 0 | 0
173 | 1.083009 | 0 | 0 | 0
174 | 1.083009 | 0 | 0 | 0
175 | 1.084615 | 0 | 0 | 0
176 | 1.083009 | 0 | 0 | 0
177 | 1.083009 | 0 | 0 | 0
178 | 1.084615 | 0 | 0 | 0
179 | 1.084615 | 0 | 0 | 0
180 | 1.083009 | 0 | 0 | 0
181 | 1.084615 | 0 | 0 | 0
182 | 1.084615 | 0 | 0 | 0
183 | 1.084615 | 0 | 0 | 0
184 | 1.083009 | 0 | 0 | 0
185 | 1.084615 | 0 | 0 | 0
186 | 1.084615 | 0 | 0 | 0
187 | 1.084615 | 0 | 0 | 0
188 | 1.084615 | 0.007876655 | 0.1358044 | 0.008543141
189 | 1.084615 | 0 | 0 | 0
190 | 1.084615 | 0 | 0 | 0
191 | 1.084615 | 0 | 0 | 0
192 | 1.084615 | 0 | 0 | 0
193 | 1.084615 | 0 | 0 | 0
194 | 1.084615 | 0 | 0 | 0
195 | 1.084615 | 0 | 0 | 0
196 | 1.084615 | 0.007876655 | 0.1358044 | 0.008543141
197 | 1.084615 | 0 | 0 | 0
198 | 1.084615 | 0 | 0 | 0
199 | 1.084615 | 0 | 0 | 0
200 | 1.084615 | 0 | 0 | 0
201 | 1.084615 | 0 | 0 | 0
202 | 1.084615 | 0 | 0 | 0
203 | 1.084615 | 0 | 0 | 0
204 | 1.084615 | 0 | 0 | 0
205 | 1.084615 | 0 | 0 | 0
206 | 1.084615 | 0 | 0 | 0
207 | 1.084615 | 0 | 0 | 0
208 | 1.084615 | 0 | 0 | 0
209 | 1.084615 | 0 | 0 | 0
210 | 1.084615 | 0 | 0 | 0
211 | 1.084615 | 0 | 0 | 0
212 | 1.084615 | 0 | 0 | 0
213 | 1.084615 | 0 | 0 | 0
214 | 1.084615 | 0.007876655 | 0.1358044 | 0.008543141
215 | 1.084615 | 0 | 0 | 0
216 | 1.084615 | 0 | 0 | 0
217 | 1.084615 | 0 | 0 | 0
218 | 1.084615 | 0 | 0 | 0
219 | 1.084615 | 0 | 0 | 0
220 | 1.084615 | 0 | 0 | 0
221 | 1.086222 | 0 | 0 | 0
222 | 1.083009 | 0 | 0 | 0
223 | 1.084615 | 0 | 0 | 0
224 | 1.084615 | 0 | 0 | 0
225 | 1.084615 | 0 | 0 | 0
226 | 1.084615 | 0 | 0 | 0
227 | 1.086222 | 0 | 0 | 0
228 | 1.084615 | 0 | 0 | 0
229 | 1.084615 | 0 | 0 | 0
230 | 1.084615 | 0 | 0 | 0
231 | 1.084615 | 0 | 0 | 0
232 | 1.084615 | 0 | 0 | 0
233 | 1.086222 | 0 | 0 | 0
234 | 1.084615 | 0 | 0 | 0
235 | 1.084615 | 0 | 0 | 0
236 | 1.084615 | 0 | 0 | 0
237 | 1.086222 | 0 | 0 | 0
238 | 1.084615 | 0 | 0 | 0
239 | 1.084615 | 0 | 0 | 0
240 | 1.084615 | 0 | 0 | 0
241 | 1.086222 | 0 | 0 | 0
242 | 1.086222 | 0 | 0 | 0
243 | 1.086222 | 0 | 0 | 0
244 | 1.086222 | 0 | 0 | 0
245 | 1.086222 | 0 | 0 | 0
246 | 1.084615 | 0 | 0 | 0
247 | 1.084615 | 0 | 0 | 0
248 | 1.084615 | 0 | 0 | 0
249 | 1.084615 | 0 | 0 | 0
250 | 1.084615 | 0 | 0 | 0
251 | 1.086222 | 0 | 0 | 0
252 | 1.084615 | 0 | 0 | 0
253 | 1.086222 | 0 | 0 | 0
254 | 1.086222 | 0 | 0 | 0
255 | 1.084615 | 0 | 0 | 0