## Summary
0
Time | 2023-10-06 17:05
ID | torque.7_GB_LM_A__
Pixel | 3
Pixel Area | 0.058
Irradiance | 100
Panel Temperature | 0
Voc | 0.003213675
Isc | 0
Vmp | 0.8676923
Imp | 1.299648
Pmp | 1.127695
FF | 11276946.3
Eff | 0.1944301
Dir | Reverse

## Data
| Voltage | Current | Current Density | Power
0 | 0.003213675 | 1.118485 | 19.28422 | 0.003594448
1 | 0.003213675 | 1.157868 | 19.96325 | 0.003721013
2 | 0.00642735 | 1.189375 | 20.50646 | 0.007644529
3 | 0.008034188 | 1.220882 | 21.04968 | 0.009808792
4 | 0.01124786 | 1.252388 | 21.5929 | 0.01408669
5 | 0.01606838 | 1.268141 | 21.86451 | 0.02037697
6 | 0.01928205 | 1.291771 | 22.27192 | 0.024908
7 | 0.02410256 | 1.307525 | 22.54353 | 0.0315147
8 | 0.03213675 | 1.323278 | 22.81514 | 0.04252586
9 | 0.04017094 | 1.331155 | 22.95094 | 0.05347374
10 | 0.04659829 | 1.339031 | 23.08675 | 0.06239657
11 | 0.05463248 | 1.346908 | 23.22255 | 0.07358492
12 | 0.06105983 | 1.354785 | 23.35836 | 0.08272292
13 | 0.06909402 | 1.362661 | 23.49416 | 0.09415174
14 | 0.07552137 | 1.370538 | 23.62996 | 0.1035049
15 | 0.08194872 | 1.370538 | 23.62996 | 0.1123138
16 | 0.09480342 | 1.378415 | 23.76577 | 0.1306784
17 | 0.1076581 | 1.386291 | 23.90157 | 0.1492455
18 | 0.118906 | 1.378415 | 23.76577 | 0.1639017
19 | 0.128547 | 1.394168 | 24.03738 | 0.1792161
20 | 0.1397949 | 1.386291 | 23.90157 | 0.1937964
21 | 0.1494359 | 1.394168 | 24.03738 | 0.2083387
22 | 0.1590769 | 1.394168 | 24.03738 | 0.2217799
23 | 0.1671111 | 1.394168 | 24.03738 | 0.232981
24 | 0.1767521 | 1.394168 | 24.03738 | 0.2464222
25 | 0.1863932 | 1.394168 | 24.03738 | 0.2598634
26 | 0.1960342 | 1.402045 | 24.17318 | 0.2748487
27 | 0.2056752 | 1.394168 | 24.03738 | 0.2867458
28 | 0.2137094 | 1.394168 | 24.03738 | 0.2979468
29 | 0.2233504 | 1.402045 | 24.17318 | 0.3131473
30 | 0.2313846 | 1.394168 | 24.03738 | 0.322589
31 | 0.2394188 | 1.402045 | 24.17318 | 0.3356758
32 | 0.2587009 | 1.394168 | 24.03738 | 0.3606724
33 | 0.2763761 | 1.394168 | 24.03738 | 0.3853146
34 | 0.2940513 | 1.402045 | 24.17318 | 0.412273
35 | 0.3085128 | 1.402045 | 24.17318 | 0.4325487
36 | 0.3229744 | 1.394168 | 24.03738 | 0.4502805
37 | 0.3342222 | 1.394168 | 24.03738 | 0.4659619
38 | 0.3470769 | 1.402045 | 24.17318 | 0.4866173
39 | 0.3583248 | 1.402045 | 24.17318 | 0.5023873
40 | 0.3711795 | 1.394168 | 24.03738 | 0.5174865
41 | 0.3824274 | 1.402045 | 24.17318 | 0.5361802
42 | 0.3936752 | 1.402045 | 24.17318 | 0.5519502
43 | 0.4033162 | 1.402045 | 24.17318 | 0.5654673
44 | 0.4129573 | 1.402045 | 24.17318 | 0.5789845
45 | 0.4225983 | 1.402045 | 24.17318 | 0.5925016
46 | 0.4322393 | 1.402045 | 24.17318 | 0.6060188
47 | 0.4402735 | 1.402045 | 24.17318 | 0.6172831
48 | 0.454735 | 1.402045 | 24.17318 | 0.6375588
49 | 0.4675897 | 1.402045 | 24.17318 | 0.6555817
50 | 0.4804444 | 1.402045 | 24.17318 | 0.6736045
51 | 0.4916923 | 1.402045 | 24.17318 | 0.6893745
52 | 0.5029402 | 1.402045 | 24.17318 | 0.7051445
53 | 0.5125812 | 1.402045 | 24.17318 | 0.7186617
54 | 0.5222222 | 1.402045 | 24.17318 | 0.7321788
55 | 0.5318632 | 1.402045 | 24.17318 | 0.745696
56 | 0.5431111 | 1.402045 | 24.17318 | 0.761466
57 | 0.5527521 | 1.402045 | 24.17318 | 0.7749831
58 | 0.564 | 1.394168 | 24.03738 | 0.7863107
59 | 0.5720342 | 1.402045 | 24.17318 | 0.8020174
60 | 0.5816752 | 1.402045 | 24.17318 | 0.8155346
61 | 0.5897094 | 1.402045 | 24.17318 | 0.8267989
62 | 0.5993504 | 1.394168 | 24.03738 | 0.8355951
63 | 0.6073846 | 1.402045 | 24.17318 | 0.8515803
64 | 0.6186325 | 1.394168 | 24.03738 | 0.8624776
65 | 0.633094 | 1.402045 | 24.17318 | 0.887626
66 | 0.6443419 | 1.402045 | 24.17318 | 0.903396
67 | 0.6555897 | 1.394168 | 24.03738 | 0.9140022
68 | 0.6668376 | 1.394168 | 24.03738 | 0.9296836
69 | 0.6764786 | 1.394168 | 24.03738 | 0.9431248
70 | 0.6861197 | 1.394168 | 24.03738 | 0.956566
71 | 0.6941538 | 1.394168 | 24.03738 | 0.967767
72 | 0.7054017 | 1.386291 | 23.90157 | 0.9778922
73 | 0.7166496 | 1.386291 | 23.90157 | 0.993485
74 | 0.7246838 | 1.386291 | 23.90157 | 1.004623
75 | 0.7343248 | 1.386291 | 23.90157 | 1.017988
76 | 0.742359 | 1.386291 | 23.90157 | 1.029126
77 | 0.7503932 | 1.386291 | 23.90157 | 1.040263
78 | 0.7584274 | 1.386291 | 23.90157 | 1.051401
79 | 0.7664615 | 1.386291 | 23.90157 | 1.062539
80 | 0.7761026 | 1.378415 | 23.76577 | 1.069791
81 | 0.7873504 | 1.370538 | 23.62996 | 1.079094
82 | 0.7953846 | 1.362661 | 23.49416 | 1.08384
83 | 0.8034188 | 1.362661 | 23.49416 | 1.094788
84 | 0.811453 | 1.362661 | 23.49416 | 1.105736
85 | 0.8178803 | 1.354785 | 23.35836 | 1.108052
86 | 0.8243077 | 1.346908 | 23.22255 | 1.110267
87 | 0.830735 | 1.339031 | 23.08675 | 1.11238
88 | 0.8355556 | 1.339031 | 23.08675 | 1.118835
89 | 0.8435897 | 1.331155 | 22.95094 | 1.122948
90 | 0.8484103 | 1.323278 | 22.81514 | 1.122683
91 | 0.8532308 | 1.315401 | 22.67933 | 1.122341
92 | 0.8580513 | 1.307525 | 22.54353 | 1.121923
93 | 0.8628718 | 1.299648 | 22.40773 | 1.12143
94 | 0.8676923 | 1.299648 | 22.40773 | 1.127695
95 | 0.8692991 | 1.291771 | 22.27192 | 1.122936
96 | 0.8773333 | 1.276018 | 22.00031 | 1.119493
97 | 0.8821538 | 1.260265 | 21.7287 | 1.111747
98 | 0.8869744 | 1.244511 | 21.45709 | 1.10385
99 | 0.8917949 | 1.236635 | 21.32129 | 1.102825
100 | 0.8950085 | 1.220882 | 21.04968 | 1.092699
101 | 0.8998291 | 1.205128 | 20.77807 | 1.084409
102 | 0.9030427 | 1.197252 | 20.64227 | 1.081169
103 | 0.9046496 | 1.189375 | 20.50646 | 1.075967
104 | 0.9078632 | 1.181498 | 20.37066 | 1.072639
105 | 0.9110769 | 1.173622 | 20.23485 | 1.06926
106 | 0.9126838 | 1.165745 | 20.09905 | 1.063956
107 | 0.9175043 | 1.149992 | 19.82744 | 1.055122
108 | 0.9175043 | 1.142115 | 19.69164 | 1.047895
109 | 0.9207179 | 1.142115 | 19.69164 | 1.051566
110 | 0.9223248 | 1.126362 | 19.42003 | 1.038871
111 | 0.9255385 | 1.118485 | 19.28422 | 1.035201
112 | 0.9271453 | 1.110608 | 19.14842 | 1.029695
113 | 0.930359 | 1.102732 | 19.01262 | 1.025936
114 | 0.9319658 | 1.094855 | 18.87681 | 1.020367
115 | 0.9335726 | 1.086978 | 18.74101 | 1.014773
116 | 0.9351795 | 1.079102 | 18.6052 | 1.009154
117 | 0.9367863 | 1.071225 | 18.4694 | 1.003509
118 | 0.9383932 | 1.063348 | 18.33359 | 0.9978389
119 | 0.9383932 | 1.055472 | 18.19779 | 0.9904475
120 | 0.9416068 | 1.047595 | 18.06198 | 0.9864227
121 | 0.9416068 | 1.039718 | 17.92618 | 0.979006
122 | 0.9432137 | 1.031842 | 17.79038 | 0.9732473
123 | 0.9448205 | 1.023965 | 17.65457 | 0.9674633
124 | 0.9464274 | 1.023965 | 17.65457 | 0.9691086
125 | 0.9480342 | 1.016088 | 17.51877 | 0.9632866
126 | 0.9480342 | 1.008212 | 17.38296 | 0.9558193
127 | 0.949641 | 1.000335 | 17.24716 | 0.9499593
128 | 0.9608889 | 0.8428021 | 14.53107 | 0.8098392
129 | 0.9721368 | 0.7167756 | 12.3582 | 0.6968039
130 | 0.9801709 | 0.6065024 | 10.45694 | 0.5944761
131 | 0.9882051 | 0.5119826 | 8.827286 | 0.5059438
132 | 0.9930256 | 0.433216 | 7.469242 | 0.4301946
133 | 0.999453 | 0.3702028 | 6.382807 | 0.3700003
134 | 1.004274 | 0.3150662 | 5.432176 | 0.3164126
135 | 1.009094 | 0.2678063 | 4.617349 | 0.2702417
136 | 1.012308 | 0.228423 | 3.938327 | 0.2312344
137 | 1.013915 | 0.1969164 | 3.39511 | 0.1996564
138 | 1.017128 | 0.1654098 | 2.851892 | 0.1682429
139 | 1.020342 | 0.1339031 | 2.308675 | 0.136627
140 | 1.020342 | 0.1181498 | 2.037066 | 0.1205532
141 | 1.023556 | 0.09451986 | 1.629653 | 0.09674633
142 | 1.025162 | 0.07876655 | 1.358044 | 0.0807485
143 | 1.026769 | 0.07088989 | 1.22224 | 0.07278756
144 | 1.028376 | 0.06301324 | 1.086435 | 0.06480131
145 | 1.028376 | 0.05513658 | 0.9506308 | 0.05670114
146 | 1.029983 | 0.04725993 | 0.8148264 | 0.04867692
147 | 1.03159 | 0.03938327 | 0.679022 | 0.04062738
148 | 1.03159 | 0.03938327 | 0.679022 | 0.04062738
149 | 1.033197 | 0.03150662 | 0.5432176 | 0.03255253
150 | 1.033197 | 0.02362996 | 0.4074132 | 0.0244144
151 | 1.033197 | 0.02362996 | 0.4074132 | 0.0244144
152 | 1.034803 | 0.02362996 | 0.4074132 | 0.02445237
153 | 1.034803 | 0.01575331 | 0.2716088 | 0.01630158
154 | 1.034803 | 0.01575331 | 0.2716088 | 0.01630158
155 | 1.03641 | 0.01575331 | 0.2716088 | 0.01632689
156 | 1.03641 | 0.01575331 | 0.2716088 | 0.01632689
157 | 1.038017 | 0.01575331 | 0.2716088 | 0.0163522
158 | 1.03641 | 0.007876655 | 0.1358044 | 0.008163446
159 | 1.038017 | 0.007876655 | 0.1358044 | 0.008176102
160 | 1.038017 | 0.007876655 | 0.1358044 | 0.008176102
161 | 1.038017 | 0.007876655 | 0.1358044 | 0.008176102
162 | 1.038017 | 0 | 0 | 0
163 | 1.038017 | 0 | 0 | 0
164 | 1.038017 | 0 | 0 | 0
165 | 1.039624 | 0 | 0 | 0
166 | 1.038017 | 0.007876655 | 0.1358044 | 0.008176102
167 | 1.039624 | 0 | 0 | 0
168 | 1.039624 | 0.007876655 | 0.1358044 | 0.008188759
169 | 1.039624 | 0 | 0 | 0
170 | 1.039624 | 0.007876655 | 0.1358044 | 0.008188759
171 | 1.039624 | 0 | 0 | 0
172 | 1.039624 | 0 | 0 | 0
173 | 1.039624 | 0 | 0 | 0
174 | 1.039624 | 0.007876655 | 0.1358044 | 0.008188759
175 | 1.041231 | 0 | 0 | 0
176 | 1.041231 | 0 | 0 | 0
177 | 1.041231 | 0 | 0 | 0
178 | 1.041231 | 0 | 0 | 0
179 | 1.041231 | 0 | 0 | 0
180 | 1.041231 | 0 | 0 | 0
181 | 1.042838 | 0 | 0 | 0
182 | 1.041231 | 0 | 0 | 0
183 | 1.041231 | 0 | 0 | 0
184 | 1.042838 | 0 | 0 | 0
185 | 1.041231 | 0 | 0 | 0
186 | 1.042838 | 0.007876655 | 0.1358044 | 0.008214072
187 | 1.042838 | 0 | 0 | 0
188 | 1.042838 | 0 | 0 | 0
189 | 1.042838 | 0 | 0 | 0
190 | 1.042838 | 0 | 0 | 0
191 | 1.042838 | 0.007876655 | 0.1358044 | 0.008214072
192 | 1.042838 | 0.007876655 | 0.1358044 | 0.008214072
193 | 1.042838 | 0 | 0 | 0
194 | 1.042838 | 0 | 0 | 0
195 | 1.044444 | 0 | 0 | 0
196 | 1.044444 | 0 | 0 | 0
197 | 1.042838 | 0 | 0 | 0
198 | 1.044444 | 0 | 0 | 0
199 | 1.044444 | 0 | 0 | 0
200 | 1.044444 | 0 | 0 | 0
201 | 1.044444 | 0 | 0 | 0
202 | 1.044444 | 0 | 0 | 0
203 | 1.044444 | 0 | 0 | 0
204 | 1.044444 | 0 | 0 | 0
205 | 1.044444 | 0 | 0 | 0
206 | 1.042838 | 0 | 0 | 0
207 | 1.044444 | 0 | 0 | 0
208 | 1.044444 | 0 | 0 | 0
209 | 1.044444 | 0 | 0 | 0
210 | 1.044444 | 0 | 0 | 0
211 | 1.046051 | 0 | 0 | 0
212 | 1.046051 | 0 | 0 | 0
213 | 1.046051 | 0 | 0 | 0
214 | 1.046051 | 0 | 0 | 0
215 | 1.044444 | 0 | 0 | 0
216 | 1.046051 | 0 | 0 | 0
217 | 1.046051 | 0 | 0 | 0
218 | 1.046051 | 0 | 0 | 0
219 | 1.046051 | 0 | 0 | 0
220 | 1.046051 | 0 | 0 | 0
221 | 1.046051 | 0 | 0 | 0
222 | 1.046051 | 0 | 0 | 0
223 | 1.046051 | 0 | 0 | 0
224 | 1.046051 | 0 | 0 | 0
225 | 1.046051 | 0 | 0 | 0
226 | 1.046051 | 0 | 0 | 0
227 | 1.046051 | 0 | 0 | 0
228 | 1.046051 | 0 | 0 | 0
229 | 1.046051 | 0 | 0 | 0
230 | 1.046051 | 0 | 0 | 0
231 | 1.047658 | 0 | 0 | 0
232 | 1.046051 | 0 | 0 | 0
233 | 1.046051 | 0 | 0 | 0
234 | 1.046051 | 0 | 0 | 0
235 | 1.046051 | 0 | 0 | 0
236 | 1.047658 | 0 | 0 | 0
237 | 1.046051 | 0 | 0 | 0
238 | 1.046051 | 0 | 0 | 0
239 | 1.047658 | 0 | 0 | 0
240 | 1.047658 | 0 | 0 | 0
241 | 1.047658 | 0 | 0 | 0
242 | 1.046051 | 0 | 0 | 0
243 | 1.047658 | 0 | 0 | 0
244 | 1.047658 | 0 | 0 | 0
245 | 1.047658 | 0 | 0 | 0
246 | 1.047658 | 0 | 0 | 0
247 | 1.047658 | 0 | 0 | 0
248 | 1.047658 | 0 | 0 | 0
249 | 1.047658 | 0 | 0 | 0
250 | 1.047658 | 0 | 0 | 0
251 | 1.047658 | 0 | 0 | 0
252 | 1.047658 | 0 | 0 | 0
253 | 1.047658 | 0 | 0 | 0
254 | 1.047658 | 0 | 0 | 0
255 | 1.047658 | 0 | 0 | 0