## Summary
0
Time | 2023-10-06 17:06
ID | torque.7_GB_LM_A__
Pixel | 5
Pixel Area | 0.058
Irradiance | 100
Panel Temperature | 0
Voc | 0.811453
Isc | 1.378415
Vmp | 0.9287521
Imp | 1.291771
Pmp | 1.199735
FF | 1.072611
Eff | 0.2068509
Dir | Forward

## Data
| Voltage | Current | Current Density | Power
0 | 0.811453 | 0 | 0 | 0
1 | 0.8451966 | 0 | 0 | 0
2 | 0.8741197 | 0 | 0 | 0
3 | 0.8982222 | 0 | 0 | 0
4 | 0.9207179 | 0 | 0 | 0
5 | 0.94 | 0 | 0 | 0
6 | 0.9576752 | 0 | 0 | 0
7 | 0.9721368 | 0 | 0 | 0
8 | 0.9849915 | 0 | 0 | 0
9 | 0.9962393 | 0 | 0 | 0
10 | 1.00588 | 0 | 0 | 0
11 | 1.013915 | 0 | 0 | 0
12 | 1.021949 | 0 | 0 | 0
13 | 1.028376 | 0 | 0 | 0
14 | 1.03641 | 0 | 0 | 0
15 | 1.041231 | 0 | 0 | 0
16 | 1.046051 | 0 | 0 | 0
17 | 1.050872 | 0 | 0 | 0
18 | 1.052479 | 0 | 0 | 0
19 | 1.057299 | 0 | 0 | 0
20 | 1.058906 | 0 | 0 | 0
21 | 1.06212 | 0 | 0 | 0
22 | 1.063726 | 0 | 0 | 0
23 | 1.065333 | 0 | 0 | 0
24 | 1.068547 | 0 | 0 | 0
25 | 1.068547 | 0 | 0 | 0
26 | 1.070154 | 0 | 0 | 0
27 | 1.070154 | 0 | 0 | 0
28 | 1.073368 | 0 | 0 | 0
29 | 1.074974 | 0 | 0 | 0
30 | 1.074974 | 0 | 0 | 0
31 | 1.074974 | 0 | 0 | 0
32 | 1.076581 | 0 | 0 | 0
33 | 1.076581 | 0 | 0 | 0
34 | 1.078188 | 0 | 0 | 0
35 | 1.078188 | 0 | 0 | 0
36 | 1.078188 | 0 | 0 | 0
37 | 1.078188 | 0 | 0 | 0
38 | 1.078188 | 0 | 0 | 0
39 | 1.079795 | 0 | 0 | 0
40 | 1.079795 | 0 | 0 | 0
41 | 1.079795 | 0 | 0 | 0
42 | 1.079795 | 0 | 0 | 0
43 | 1.081402 | 0 | 0 | 0
44 | 1.079795 | 0 | 0 | 0
45 | 1.081402 | 0 | 0 | 0
46 | 1.081402 | 0 | 0 | 0
47 | 1.081402 | 0 | 0 | 0
48 | 1.081402 | 0 | 0 | 0
49 | 1.083009 | 0 | 0 | 0
50 | 1.081402 | 0 | 0 | 0
51 | 1.083009 | 0 | 0 | 0
52 | 1.083009 | 0 | 0 | 0
53 | 1.081402 | 0 | 0 | 0
54 | 1.083009 | 0 | 0 | 0
55 | 1.083009 | 0 | 0 | 0
56 | 1.081402 | 0 | 0 | 0
57 | 1.083009 | 0 | 0 | 0
58 | 1.083009 | 0 | 0 | 0
59 | 1.083009 | 0 | 0 | 0
60 | 1.083009 | 0 | 0 | 0
61 | 1.083009 | 0 | 0 | 0
62 | 1.083009 | 0 | 0 | 0
63 | 1.083009 | 0 | 0 | 0
64 | 1.083009 | 0 | 0 | 0
65 | 1.083009 | 0 | 0 | 0
66 | 1.083009 | 0 | 0 | 0
67 | 1.083009 | 0 | 0 | 0
68 | 1.084615 | 0 | 0 | 0
69 | 1.083009 | 0 | 0 | 0
70 | 1.084615 | 0 | 0 | 0
71 | 1.083009 | 0 | 0 | 0
72 | 1.083009 | 0 | 0 | 0
73 | 1.083009 | 0 | 0 | 0
74 | 1.083009 | 0 | 0 | 0
75 | 1.084615 | 0 | 0 | 0
76 | 1.084615 | 0 | 0 | 0
77 | 1.084615 | 0 | 0 | 0
78 | 1.083009 | 0 | 0 | 0
79 | 1.083009 | 0 | 0 | 0
80 | 1.083009 | 0 | 0 | 0
81 | 1.083009 | 0 | 0 | 0
82 | 1.084615 | 0 | 0 | 0
83 | 1.084615 | 0 | 0 | 0
84 | 1.084615 | 0 | 0 | 0
85 | 1.083009 | 0.007876655 | 0.1358044 | 0.008530485
86 | 1.084615 | 0 | 0 | 0
87 | 1.084615 | 0 | 0 | 0
88 | 1.083009 | 0 | 0 | 0
89 | 1.084615 | 0 | 0 | 0
90 | 1.084615 | 0 | 0 | 0
91 | 1.084615 | 0 | 0 | 0
92 | 1.084615 | 0 | 0 | 0
93 | 1.084615 | 0 | 0 | 0
94 | 1.084615 | 0 | 0 | 0
95 | 1.084615 | 0 | 0 | 0
96 | 1.084615 | 0 | 0 | 0
97 | 1.083009 | 0 | 0 | 0
98 | 1.084615 | 0 | 0 | 0
99 | 1.084615 | 0 | 0 | 0
100 | 1.084615 | 0 | 0 | 0
101 | 1.084615 | 0 | 0 | 0
102 | 1.084615 | 0 | 0 | 0
103 | 1.083009 | 0 | 0 | 0
104 | 1.084615 | 0 | 0 | 0
105 | 1.083009 | 0 | 0 | 0
106 | 1.084615 | 0 | 0 | 0
107 | 1.083009 | 0 | 0 | 0
108 | 1.086222 | 0 | 0 | 0
109 | 1.084615 | 0 | 0 | 0
110 | 1.084615 | 0 | 0 | 0
111 | 1.084615 | 0 | 0 | 0
112 | 1.084615 | 0 | 0 | 0
113 | 1.084615 | 0 | 0 | 0
114 | 1.084615 | 0 | 0 | 0
115 | 1.084615 | 0 | 0 | 0
116 | 1.084615 | 0 | 0 | 0
117 | 1.084615 | 0 | 0 | 0
118 | 1.084615 | 0 | 0 | 0
119 | 1.084615 | 0 | 0 | 0
120 | 1.084615 | 0 | 0 | 0
121 | 1.084615 | 0 | 0 | 0
122 | 1.084615 | 0 | 0 | 0
123 | 1.084615 | 0 | 0 | 0
124 | 1.084615 | 0 | 0 | 0
125 | 1.084615 | 0 | 0 | 0
126 | 1.084615 | 0 | 0 | 0
127 | 1.084615 | 0 | 0 | 0
128 | 1.074974 | 0.1732864 | 2.987697 | 0.1862784
129 | 1.065333 | 0.3229429 | 5.56798 | 0.3440418
130 | 1.057299 | 0.433216 | 7.469242 | 0.4580389
131 | 1.049265 | 0.5356125 | 9.234699 | 0.5619995
132 | 1.042838 | 0.6143791 | 10.59274 | 0.6406976
133 | 1.038017 | 0.685269 | 11.81498 | 0.7113209
134 | 1.033197 | 0.7404056 | 12.76561 | 0.7649845
135 | 1.028376 | 0.7876655 | 13.58044 | 0.8100163
136 | 1.025162 | 0.8270488 | 14.25946 | 0.8478593
137 | 1.021949 | 0.866432 | 14.93848 | 0.8854491
138 | 1.018735 | 0.8979387 | 15.4817 | 0.9147616
139 | 1.017128 | 0.9215686 | 15.88911 | 0.9373534
140 | 1.013915 | 0.9530752 | 16.43233 | 0.9663368
141 | 1.012308 | 0.9688286 | 16.70394 | 0.9807526
142 | 1.010701 | 0.9845819 | 16.97555 | 0.9951177
143 | 1.007487 | 1.008212 | 17.38296 | 1.01576
144 | 1.00588 | 1.023965 | 17.65457 | 1.029986
145 | 1.002667 | 1.047595 | 18.06198 | 1.050389
146 | 1.00106 | 1.055472 | 18.19779 | 1.05659
147 | 0.999453 | 1.071225 | 18.4694 | 1.070639
148 | 0.9978462 | 1.079102 | 18.6052 | 1.076778
149 | 0.9946325 | 1.094855 | 18.87681 | 1.088978
150 | 0.9930256 | 1.110608 | 19.14842 | 1.102863
151 | 0.9914188 | 1.118485 | 19.28422 | 1.108887
152 | 0.989812 | 1.126362 | 19.42003 | 1.114886
153 | 0.9882051 | 1.142115 | 19.69164 | 1.128644
154 | 0.9849915 | 1.149992 | 19.82744 | 1.132732
155 | 0.9833846 | 1.149992 | 19.82744 | 1.130884
156 | 0.9817778 | 1.165745 | 20.09905 | 1.144502
157 | 0.9801709 | 1.173622 | 20.23485 | 1.15035
158 | 0.9785641 | 1.181498 | 20.37066 | 1.156172
159 | 0.9769573 | 1.181498 | 20.37066 | 1.154273
160 | 0.9705299 | 1.205128 | 20.77807 | 1.169613
161 | 0.9641026 | 1.220882 | 21.04968 | 1.177055
162 | 0.9576752 | 1.228758 | 21.18549 | 1.176751
163 | 0.9528547 | 1.244511 | 21.45709 | 1.185839
164 | 0.9480342 | 1.252388 | 21.5929 | 1.187307
165 | 0.9416068 | 1.260265 | 21.7287 | 1.186674
166 | 0.9383932 | 1.276018 | 22.00031 | 1.197407
167 | 0.9335726 | 1.283895 | 22.13612 | 1.198609
168 | 0.9287521 | 1.291771 | 22.27192 | 1.199735
169 | 0.9223248 | 1.291771 | 22.27192 | 1.191433
170 | 0.9175043 | 1.299648 | 22.40773 | 1.192433
171 | 0.9110769 | 1.307525 | 22.54353 | 1.191256
172 | 0.9062564 | 1.315401 | 22.67933 | 1.192091
173 | 0.8998291 | 1.323278 | 22.81514 | 1.190724
174 | 0.8950085 | 1.323278 | 22.81514 | 1.184345
175 | 0.8885812 | 1.323278 | 22.81514 | 1.17584
176 | 0.8789402 | 1.331155 | 22.95094 | 1.170005
177 | 0.8692991 | 1.331155 | 22.95094 | 1.157172
178 | 0.8580513 | 1.339031 | 23.08675 | 1.148958
179 | 0.8484103 | 1.339031 | 23.08675 | 1.136048
180 | 0.8403761 | 1.339031 | 23.08675 | 1.12529
181 | 0.8323419 | 1.346908 | 23.22255 | 1.121088
182 | 0.8243077 | 1.346908 | 23.22255 | 1.110267
183 | 0.8162735 | 1.354785 | 23.35836 | 1.105875
184 | 0.8066325 | 1.354785 | 23.35836 | 1.092813
185 | 0.7985983 | 1.354785 | 23.35836 | 1.081929
186 | 0.7889573 | 1.354785 | 23.35836 | 1.068867
187 | 0.7809231 | 1.354785 | 23.35836 | 1.057983
188 | 0.7728889 | 1.362661 | 23.49416 | 1.053186
189 | 0.7648547 | 1.354785 | 23.35836 | 1.036213
190 | 0.7568205 | 1.354785 | 23.35836 | 1.025329
191 | 0.7487863 | 1.362661 | 23.49416 | 1.020342
192 | 0.7359316 | 1.362661 | 23.49416 | 1.002826
193 | 0.7230769 | 1.362661 | 23.49416 | 0.9853089
194 | 0.7118291 | 1.362661 | 23.49416 | 0.9699819
195 | 0.7005812 | 1.362661 | 23.49416 | 0.9546549
196 | 0.6909402 | 1.362661 | 23.49416 | 0.9415174
197 | 0.6812991 | 1.362661 | 23.49416 | 0.92838
198 | 0.6716581 | 1.362661 | 23.49416 | 0.9152425
199 | 0.6620171 | 1.370538 | 23.62996 | 0.9073196
200 | 0.6523761 | 1.362661 | 23.49416 | 0.8889676
201 | 0.6411282 | 1.370538 | 23.62996 | 0.8786905
202 | 0.633094 | 1.370538 | 23.62996 | 0.8676794
203 | 0.623453 | 1.370538 | 23.62996 | 0.854466
204 | 0.613812 | 1.362661 | 23.49416 | 0.8364178
205 | 0.6073846 | 1.370538 | 23.62996 | 0.8324437
206 | 0.5993504 | 1.362661 | 23.49416 | 0.8167116
207 | 0.5913162 | 1.370538 | 23.62996 | 0.8104214
208 | 0.5768547 | 1.362661 | 23.49416 | 0.7860576
209 | 0.5656068 | 1.370538 | 23.62996 | 0.7751856
210 | 0.5527521 | 1.370538 | 23.62996 | 0.7575678
211 | 0.5415043 | 1.370538 | 23.62996 | 0.7421522
212 | 0.5318632 | 1.370538 | 23.62996 | 0.7289388
213 | 0.5206154 | 1.370538 | 23.62996 | 0.7135231
214 | 0.5125812 | 1.370538 | 23.62996 | 0.702512
215 | 0.5029402 | 1.378415 | 23.76577 | 0.6932601
216 | 0.4932991 | 1.370538 | 23.62996 | 0.6760852
217 | 0.4820513 | 1.370538 | 23.62996 | 0.6606696
218 | 0.4724103 | 1.370538 | 23.62996 | 0.6474562
219 | 0.4643761 | 1.370538 | 23.62996 | 0.636445
220 | 0.4531282 | 1.378415 | 23.76577 | 0.6245985
221 | 0.445094 | 1.370538 | 23.62996 | 0.6100182
222 | 0.4370598 | 1.370538 | 23.62996 | 0.5990071
223 | 0.4290256 | 1.370538 | 23.62996 | 0.5879959
224 | 0.4097436 | 1.370538 | 23.62996 | 0.5615691
225 | 0.3920684 | 1.370538 | 23.62996 | 0.5373446
226 | 0.376 | 1.370538 | 23.62996 | 0.5153223
227 | 0.3615385 | 1.378415 | 23.76577 | 0.4983499
228 | 0.3486838 | 1.378415 | 23.76577 | 0.4806308
229 | 0.3358291 | 1.370538 | 23.62996 | 0.4602665
230 | 0.3245812 | 1.378415 | 23.76577 | 0.4474075
231 | 0.3133333 | 1.378415 | 23.76577 | 0.4319032
232 | 0.3004786 | 1.378415 | 23.76577 | 0.4141841
233 | 0.2892308 | 1.370538 | 23.62996 | 0.3964017
234 | 0.2779829 | 1.378415 | 23.76577 | 0.3831757
235 | 0.266735 | 1.378415 | 23.76577 | 0.3676715
236 | 0.257094 | 1.378415 | 23.76577 | 0.3543822
237 | 0.247453 | 1.378415 | 23.76577 | 0.3410928
238 | 0.237812 | 1.378415 | 23.76577 | 0.3278035
239 | 0.2297778 | 1.378415 | 23.76577 | 0.316729
240 | 0.2153162 | 1.378415 | 23.76577 | 0.2967951
241 | 0.2024615 | 1.378415 | 23.76577 | 0.2790759
242 | 0.1896068 | 1.370538 | 23.62996 | 0.2598634
243 | 0.1767521 | 1.370538 | 23.62996 | 0.2422455
244 | 0.1671111 | 1.378415 | 23.76577 | 0.2303484
245 | 0.1574701 | 1.378415 | 23.76577 | 0.2170591
246 | 0.1478291 | 1.378415 | 23.76577 | 0.2037697
247 | 0.1365812 | 1.370538 | 23.62996 | 0.1871897
248 | 0.1269402 | 1.378415 | 23.76577 | 0.1749762
249 | 0.1156923 | 1.378415 | 23.76577 | 0.159472
250 | 0.1060513 | 1.378415 | 23.76577 | 0.1461826
251 | 0.09641026 | 1.378415 | 23.76577 | 0.1328933
252 | 0.08676923 | 1.378415 | 23.76577 | 0.119604
253 | 0.07712821 | 1.370538 | 23.62996 | 0.1057071
254 | 0.06909402 | 1.378415 | 23.76577 | 0.0952402
255 | 0.06105983 | 1.378415 | 23.76577 | 0.08416576