## Summary
0
Time | 2023-10-06 16:46
ID | torque.7_GB_LM_A35
Pixel | 0
Pixel Area | 0.058
Irradiance | 100
Panel Temperature | 0
Voc | 0.003213675
Isc | 0
Vmp | 0.9271453
Imp | 1.228758
Pmp | 1.139237
FF | 11392373.6
Eff | 0.1964202
Dir | Reverse

## Data
| Voltage | Current | Current Density | Power
0 | 0.003213675 | 1.370538 | 23.62996 | 0.004404464
1 | 0.003213675 | 1.370538 | 23.62996 | 0.004404464
2 | 0.00642735 | 1.378415 | 23.76577 | 0.008859554
3 | 0.008034188 | 1.370538 | 23.62996 | 0.01101116
4 | 0.01124786 | 1.362661 | 23.49416 | 0.01532703
5 | 0.01446154 | 1.370538 | 23.62996 | 0.01982009
6 | 0.01928205 | 1.370538 | 23.62996 | 0.02642678
7 | 0.02410256 | 1.370538 | 23.62996 | 0.03303348
8 | 0.03052991 | 1.370538 | 23.62996 | 0.04184241
9 | 0.0385641 | 1.362661 | 23.49416 | 0.05254981
10 | 0.04499145 | 1.370538 | 23.62996 | 0.06166249
11 | 0.05302564 | 1.362661 | 23.49416 | 0.07225599
12 | 0.05945299 | 1.362661 | 23.49416 | 0.08101429
13 | 0.06588034 | 1.370538 | 23.62996 | 0.09029151
14 | 0.07230769 | 1.370538 | 23.62996 | 0.09910044
15 | 0.08034188 | 1.362661 | 23.49416 | 0.1094788
16 | 0.09319658 | 1.362661 | 23.49416 | 0.1269954
17 | 0.1044444 | 1.370538 | 23.62996 | 0.1431451
18 | 0.1156923 | 1.362661 | 23.49416 | 0.1576494
19 | 0.1269402 | 1.362661 | 23.49416 | 0.1729765
20 | 0.1365812 | 1.370538 | 23.62996 | 0.1871897
21 | 0.1446154 | 1.362661 | 23.49416 | 0.1970618
22 | 0.1526496 | 1.362661 | 23.49416 | 0.2080097
23 | 0.1622906 | 1.362661 | 23.49416 | 0.2211471
24 | 0.1719316 | 1.362661 | 23.49416 | 0.2342846
25 | 0.1815726 | 1.354785 | 23.35836 | 0.2459918
26 | 0.1896068 | 1.354785 | 23.35836 | 0.2568764
27 | 0.1992479 | 1.362661 | 23.49416 | 0.2715074
28 | 0.2088889 | 1.362661 | 23.49416 | 0.2846448
29 | 0.2153162 | 1.354785 | 23.35836 | 0.2917071
30 | 0.2233504 | 1.354785 | 23.35836 | 0.3025917
31 | 0.2313846 | 1.362661 | 23.49416 | 0.3152989
32 | 0.2506667 | 1.362661 | 23.49416 | 0.3415738
33 | 0.266735 | 1.354785 | 23.35836 | 0.3613685
34 | 0.2828034 | 1.354785 | 23.35836 | 0.3831377
35 | 0.297265 | 1.362661 | 23.49416 | 0.4050715
36 | 0.3101197 | 1.354785 | 23.35836 | 0.4201454
37 | 0.3229744 | 1.362661 | 23.49416 | 0.4401047
38 | 0.3342222 | 1.354785 | 23.35836 | 0.4527991
39 | 0.3438632 | 1.354785 | 23.35836 | 0.4658606
40 | 0.3567179 | 1.354785 | 23.35836 | 0.483276
41 | 0.3679658 | 1.362661 | 23.49416 | 0.5014128
42 | 0.3776068 | 1.354785 | 23.35836 | 0.5115759
43 | 0.3888547 | 1.354785 | 23.35836 | 0.5268144
44 | 0.3968889 | 1.354785 | 23.35836 | 0.537699
45 | 0.4065299 | 1.346908 | 23.22255 | 0.5475584
46 | 0.4161709 | 1.362661 | 23.49416 | 0.5671
47 | 0.4242051 | 1.354785 | 23.35836 | 0.5747066
48 | 0.4386667 | 1.362661 | 23.49416 | 0.5977541
49 | 0.4499145 | 1.362661 | 23.49416 | 0.6130811
50 | 0.4627692 | 1.354785 | 23.35836 | 0.6269526
51 | 0.4740171 | 1.346908 | 23.22255 | 0.6384574
52 | 0.4820513 | 1.354785 | 23.35836 | 0.6530757
53 | 0.4916923 | 1.354785 | 23.35836 | 0.6661372
54 | 0.504547 | 1.346908 | 23.22255 | 0.6795784
55 | 0.5125812 | 1.354785 | 23.35836 | 0.6944371
56 | 0.5206154 | 1.346908 | 23.22255 | 0.701221
57 | 0.5318632 | 1.346908 | 23.22255 | 0.7163709
58 | 0.5415043 | 1.354785 | 23.35836 | 0.7336217
59 | 0.5511453 | 1.346908 | 23.22255 | 0.742342
60 | 0.5591795 | 1.346908 | 23.22255 | 0.7531633
61 | 0.5688205 | 1.354785 | 23.35836 | 0.7706293
62 | 0.5752479 | 1.354785 | 23.35836 | 0.779337
63 | 0.5848889 | 1.354785 | 23.35836 | 0.7923985
64 | 0.5977436 | 1.346908 | 23.22255 | 0.8051056
65 | 0.6089915 | 1.346908 | 23.22255 | 0.8202555
66 | 0.6186325 | 1.346908 | 23.22255 | 0.833241
67 | 0.6314872 | 1.354785 | 23.35836 | 0.8555291
68 | 0.6395214 | 1.354785 | 23.35836 | 0.8664137
69 | 0.6491624 | 1.339031 | 23.08675 | 0.8692488
70 | 0.6588034 | 1.346908 | 23.22255 | 0.8873476
71 | 0.6684444 | 1.339031 | 23.08675 | 0.8950681
72 | 0.6780855 | 1.339031 | 23.08675 | 0.9079777
73 | 0.6877265 | 1.346908 | 23.22255 | 0.9263043
74 | 0.6973675 | 1.339031 | 23.08675 | 0.933797
75 | 0.7054017 | 1.331155 | 22.95094 | 0.9389988
76 | 0.7134359 | 1.346908 | 23.22255 | 0.9609325
77 | 0.7230769 | 1.339031 | 23.08675 | 0.9682227
78 | 0.7295043 | 1.339031 | 23.08675 | 0.9768291
79 | 0.7375385 | 1.339031 | 23.08675 | 0.9875871
80 | 0.7487863 | 1.339031 | 23.08675 | 1.002648
81 | 0.7600342 | 1.331155 | 22.95094 | 1.011723
82 | 0.7712821 | 1.323278 | 22.81514 | 1.020621
83 | 0.7809231 | 1.323278 | 22.81514 | 1.033378
84 | 0.7873504 | 1.331155 | 22.95094 | 1.048085
85 | 0.7985983 | 1.323278 | 22.81514 | 1.056768
86 | 0.8066325 | 1.323278 | 22.81514 | 1.067399
87 | 0.8130598 | 1.315401 | 22.67933 | 1.0695
88 | 0.821094 | 1.315401 | 22.67933 | 1.080068
89 | 0.8291282 | 1.315401 | 22.67933 | 1.090636
90 | 0.8355556 | 1.307525 | 22.54353 | 1.09251
91 | 0.8435897 | 1.307525 | 22.54353 | 1.103014
92 | 0.8516239 | 1.307525 | 22.54353 | 1.113519
93 | 0.8564444 | 1.307525 | 22.54353 | 1.119822
94 | 0.8644786 | 1.299648 | 22.40773 | 1.123518
95 | 0.8692991 | 1.291771 | 22.27192 | 1.122936
96 | 0.8789402 | 1.276018 | 22.00031 | 1.121544
97 | 0.8885812 | 1.276018 | 22.00031 | 1.133846
98 | 0.8966154 | 1.260265 | 21.7287 | 1.129973
99 | 0.9030427 | 1.244511 | 21.45709 | 1.123847
100 | 0.9094701 | 1.244511 | 21.45709 | 1.131846
101 | 0.9158974 | 1.236635 | 21.32129 | 1.132631
102 | 0.9207179 | 1.220882 | 21.04968 | 1.124088
103 | 0.9271453 | 1.228758 | 21.18549 | 1.139237
104 | 0.9319658 | 1.213005 | 20.91388 | 1.130479
105 | 0.9351795 | 1.197252 | 20.64227 | 1.119645
106 | 0.94 | 1.197252 | 20.64227 | 1.125416
107 | 0.9448205 | 1.189375 | 20.50646 | 1.123746
108 | 0.9480342 | 1.181498 | 20.37066 | 1.120101
109 | 0.9512479 | 1.173622 | 20.23485 | 1.116405
110 | 0.9544615 | 1.173622 | 20.23485 | 1.120177
111 | 0.9592821 | 1.165745 | 20.09905 | 1.118278
112 | 0.9608889 | 1.149992 | 19.82744 | 1.105014
113 | 0.9641026 | 1.157868 | 19.96325 | 1.116304
114 | 0.9673162 | 1.142115 | 19.69164 | 1.104786
115 | 0.9689231 | 1.126362 | 19.42003 | 1.091358
116 | 0.9721368 | 1.126362 | 19.42003 | 1.094978
117 | 0.9753504 | 1.118485 | 19.28422 | 1.090915
118 | 0.9769573 | 1.110608 | 19.14842 | 1.085017
119 | 0.9801709 | 1.102732 | 19.01262 | 1.080866
120 | 0.9801709 | 1.094855 | 18.87681 | 1.073145
121 | 0.9833846 | 1.086978 | 18.74101 | 1.068918
122 | 0.9849915 | 1.079102 | 18.6052 | 1.062906
123 | 0.9865983 | 1.071225 | 18.4694 | 1.056869
124 | 0.989812 | 1.071225 | 18.4694 | 1.060311
125 | 0.9930256 | 1.063348 | 18.33359 | 1.055932
126 | 0.9914188 | 1.055472 | 18.19779 | 1.046415
127 | 0.9930256 | 1.047595 | 18.06198 | 1.040289
128 | 1.004274 | 0.8743087 | 15.07429 | 0.8780451
129 | 1.015521 | 0.7482822 | 12.90142 | 0.7598966
130 | 1.023556 | 0.6301324 | 10.86435 | 0.6449755
131 | 1.029983 | 0.5434892 | 9.370503 | 0.5597846
132 | 1.03641 | 0.456846 | 7.876655 | 0.4734799
133 | 1.044444 | 0.3859561 | 6.654415 | 0.4031097
134 | 1.046051 | 0.3308195 | 5.703785 | 0.3460542
135 | 1.050872 | 0.2914362 | 5.024763 | 0.3062621
136 | 1.054085 | 0.2441763 | 4.209936 | 0.2573827
137 | 1.055692 | 0.2126697 | 3.666719 | 0.2245137
138 | 1.060513 | 0.1811631 | 3.123501 | 0.1921258
139 | 1.06212 | 0.1496564 | 2.580284 | 0.1589531
140 | 1.06694 | 0.1339031 | 2.308675 | 0.1428666
141 | 1.06694 | 0.1181498 | 2.037066 | 0.1260588
142 | 1.068547 | 0.09451986 | 1.629653 | 0.1009989
143 | 1.070154 | 0.07876655 | 1.358044 | 0.08429233
144 | 1.070154 | 0.07876655 | 1.358044 | 0.08429233
145 | 1.071761 | 0.07088989 | 1.22224 | 0.075977
146 | 1.073368 | 0.04725993 | 0.8148264 | 0.05072727
147 | 1.073368 | 0.04725993 | 0.8148264 | 0.05072727
148 | 1.074974 | 0.04725993 | 0.8148264 | 0.05080321
149 | 1.076581 | 0.03938327 | 0.679022 | 0.04239929
150 | 1.074974 | 0.03150662 | 0.5432176 | 0.03386881
151 | 1.076581 | 0.03150662 | 0.5432176 | 0.03391943
152 | 1.078188 | 0.02362996 | 0.4074132 | 0.02547755
153 | 1.079795 | 0.02362996 | 0.4074132 | 0.02551551
154 | 1.078188 | 0.01575331 | 0.2716088 | 0.01698503
155 | 1.078188 | 0.01575331 | 0.2716088 | 0.01698503
156 | 1.078188 | 0.01575331 | 0.2716088 | 0.01698503
157 | 1.079795 | 0.01575331 | 0.2716088 | 0.01701034
158 | 1.081402 | 0.007876655 | 0.1358044 | 0.008517828
159 | 1.079795 | 0.01575331 | 0.2716088 | 0.01701034
160 | 1.081402 | 0.007876655 | 0.1358044 | 0.008517828
161 | 1.081402 | 0.007876655 | 0.1358044 | 0.008517828
162 | 1.081402 | 0.007876655 | 0.1358044 | 0.008517828
163 | 1.081402 | 0.007876655 | 0.1358044 | 0.008517828
164 | 1.081402 | 0.007876655 | 0.1358044 | 0.008517828
165 | 1.081402 | 0.007876655 | 0.1358044 | 0.008517828
166 | 1.083009 | 0 | 0 | 0
167 | 1.083009 | 0 | 0 | 0
168 | 1.081402 | 0.007876655 | 0.1358044 | 0.008517828
169 | 1.081402 | 0.007876655 | 0.1358044 | 0.008517828
170 | 1.081402 | 0.007876655 | 0.1358044 | 0.008517828
171 | 1.084615 | 0.007876655 | 0.1358044 | 0.008543141
172 | 1.083009 | 0.007876655 | 0.1358044 | 0.008530485
173 | 1.081402 | 0.007876655 | 0.1358044 | 0.008517828
174 | 1.083009 | 0 | 0 | 0
175 | 1.083009 | 0.007876655 | 0.1358044 | 0.008530485
176 | 1.083009 | 0.007876655 | 0.1358044 | 0.008530485
177 | 1.083009 | 0.007876655 | 0.1358044 | 0.008530485
178 | 1.081402 | 0.007876655 | 0.1358044 | 0.008517828
179 | 1.083009 | 0.01575331 | 0.2716088 | 0.01706097
180 | 1.081402 | 0.007876655 | 0.1358044 | 0.008517828
181 | 1.084615 | 0 | 0 | 0
182 | 1.084615 | 0.007876655 | 0.1358044 | 0.008543141
183 | 1.083009 | 0 | 0 | 0
184 | 1.083009 | 0.007876655 | 0.1358044 | 0.008530485
185 | 1.083009 | 0 | 0 | 0
186 | 1.083009 | 0 | 0 | 0
187 | 1.083009 | 0.007876655 | 0.1358044 | 0.008530485
188 | 1.083009 | 0.007876655 | 0.1358044 | 0.008530485
189 | 1.083009 | 0 | 0 | 0
190 | 1.083009 | 0 | 0 | 0
191 | 1.083009 | 0 | 0 | 0
192 | 1.084615 | 0 | 0 | 0
193 | 1.083009 | 0 | 0 | 0
194 | 1.083009 | 0 | 0 | 0
195 | 1.084615 | 0.007876655 | 0.1358044 | 0.008543141
196 | 1.083009 | 0 | 0 | 0
197 | 1.083009 | 0 | 0 | 0
198 | 1.084615 | 0 | 0 | 0
199 | 1.083009 | 0.007876655 | 0.1358044 | 0.008530485
200 | 1.084615 | 0 | 0 | 0
201 | 1.083009 | 0 | 0 | 0
202 | 1.084615 | 0 | 0 | 0
203 | 1.083009 | 0.007876655 | 0.1358044 | 0.008530485
204 | 1.084615 | 0.007876655 | 0.1358044 | 0.008543141
205 | 1.083009 | 0 | 0 | 0
206 | 1.084615 | 0 | 0 | 0
207 | 1.084615 | 0 | 0 | 0
208 | 1.084615 | 0.007876655 | 0.1358044 | 0.008543141
209 | 1.083009 | 0 | 0 | 0
210 | 1.084615 | 0.007876655 | 0.1358044 | 0.008543141
211 | 1.084615 | 0.007876655 | 0.1358044 | 0.008543141
212 | 1.084615 | 0.01575331 | 0.2716088 | 0.01708628
213 | 1.083009 | 0.007876655 | 0.1358044 | 0.008530485
214 | 1.084615 | 0.007876655 | 0.1358044 | 0.008543141
215 | 1.084615 | 0 | 0 | 0
216 | 1.084615 | 0 | 0 | 0
217 | 1.086222 | 0 | 0 | 0
218 | 1.086222 | 0.007876655 | 0.1358044 | 0.008555798
219 | 1.084615 | 0 | 0 | 0
220 | 1.084615 | 0.007876655 | 0.1358044 | 0.008543141
221 | 1.084615 | 0 | 0 | 0
222 | 1.084615 | 0 | 0 | 0
223 | 1.084615 | 0.007876655 | 0.1358044 | 0.008543141
224 | 1.084615 | 0.007876655 | 0.1358044 | 0.008543141
225 | 1.084615 | 0.007876655 | 0.1358044 | 0.008543141
226 | 1.084615 | 0 | 0 | 0
227 | 1.084615 | 0 | 0 | 0
228 | 1.086222 | 0.007876655 | 0.1358044 | 0.008555798
229 | 1.084615 | 0 | 0 | 0
230 | 1.084615 | 0.007876655 | 0.1358044 | 0.008543141
231 | 1.084615 | 0 | 0 | 0
232 | 1.083009 | 0.007876655 | 0.1358044 | 0.008530485
233 | 1.084615 | 0 | 0 | 0
234 | 1.084615 | 0 | 0 | 0
235 | 1.084615 | 0 | 0 | 0
236 | 1.084615 | 0 | 0 | 0
237 | 1.084615 | 0 | 0 | 0
238 | 1.084615 | 0 | 0 | 0
239 | 1.084615 | 0 | 0 | 0
240 | 1.084615 | 0.007876655 | 0.1358044 | 0.008543141
241 | 1.084615 | 0.007876655 | 0.1358044 | 0.008543141
242 | 1.083009 | 0 | 0 | 0
243 | 1.084615 | 0 | 0 | 0
244 | 1.084615 | 0 | 0 | 0
245 | 1.084615 | 0.007876655 | 0.1358044 | 0.008543141
246 | 1.083009 | 0.007876655 | 0.1358044 | 0.008530485
247 | 1.084615 | 0 | 0 | 0
248 | 1.086222 | 0.007876655 | 0.1358044 | 0.008555798
249 | 1.084615 | 0 | 0 | 0
250 | 1.084615 | 0.007876655 | 0.1358044 | 0.008543141
251 | 1.086222 | 0 | 0 | 0
252 | 1.084615 | 0 | 0 | 0
253 | 1.084615 | 0 | 0 | 0
254 | 1.084615 | 0.007876655 | 0.1358044 | 0.008543141
255 | 1.084615 | 0 | 0 | 0