## Summary
0
Time | 2023-10-06 16:46
ID | torque.7_GB_LM_A35
Pixel | 1
Pixel Area | 0.058
Irradiance | 100
Panel Temperature | 0
Voc | 0.00642735
Isc | 0
Vmp | 0.8692991
Imp | 1.291771
Pmp | 1.122936
FF | 11229357.8
Eff | 0.1936096
Dir | Reverse

## Data
| Voltage | Current | Current Density | Power
0 | 0.00642735 | 1.394168 | 24.03738 | 0.008960806
1 | 0.00642735 | 1.386291 | 23.90157 | 0.00891018
2 | 0.008034188 | 1.394168 | 24.03738 | 0.01120101
3 | 0.01124786 | 1.394168 | 24.03738 | 0.01568141
4 | 0.01446154 | 1.394168 | 24.03738 | 0.02016181
5 | 0.01767521 | 1.394168 | 24.03738 | 0.02464222
6 | 0.02088889 | 1.394168 | 24.03738 | 0.02912262
7 | 0.0257094 | 1.386291 | 23.90157 | 0.03564072
8 | 0.03374359 | 1.394168 | 24.03738 | 0.04704423
9 | 0.04017094 | 1.394168 | 24.03738 | 0.05600504
10 | 0.04820513 | 1.394168 | 24.03738 | 0.06720604
11 | 0.05463248 | 1.394168 | 24.03738 | 0.07616685
12 | 0.06105983 | 1.394168 | 24.03738 | 0.08512766
13 | 0.06748718 | 1.386291 | 23.90157 | 0.09355689
14 | 0.07391453 | 1.394168 | 24.03738 | 0.1030493
15 | 0.08194872 | 1.402045 | 24.17318 | 0.1148958
16 | 0.09319658 | 1.386291 | 23.90157 | 0.1291976
17 | 0.1060513 | 1.386291 | 23.90157 | 0.147018
18 | 0.118906 | 1.386291 | 23.90157 | 0.1648383
19 | 0.128547 | 1.386291 | 23.90157 | 0.1782036
20 | 0.138188 | 1.394168 | 24.03738 | 0.1926573
21 | 0.1478291 | 1.394168 | 24.03738 | 0.2060985
22 | 0.1574701 | 1.394168 | 24.03738 | 0.2195397
23 | 0.1655043 | 1.394168 | 24.03738 | 0.2307407
24 | 0.1751453 | 1.386291 | 23.90157 | 0.2428024
25 | 0.1863932 | 1.386291 | 23.90157 | 0.2583952
26 | 0.1944274 | 1.402045 | 24.17318 | 0.2725958
27 | 0.2040684 | 1.386291 | 23.90157 | 0.2828982
28 | 0.2121026 | 1.386291 | 23.90157 | 0.2940359
29 | 0.2201368 | 1.386291 | 23.90157 | 0.3051737
30 | 0.2281709 | 1.394168 | 24.03738 | 0.3181086
31 | 0.2394188 | 1.386291 | 23.90157 | 0.3319042
32 | 0.2554872 | 1.386291 | 23.90157 | 0.3541796
33 | 0.2747692 | 1.386291 | 23.90157 | 0.3809102
34 | 0.2892308 | 1.386291 | 23.90157 | 0.4009581
35 | 0.3036923 | 1.386291 | 23.90157 | 0.421006
36 | 0.316547 | 1.386291 | 23.90157 | 0.4388264
37 | 0.3294017 | 1.386291 | 23.90157 | 0.4566467
38 | 0.3406496 | 1.386291 | 23.90157 | 0.4722395
39 | 0.3518974 | 1.386291 | 23.90157 | 0.4878323
40 | 0.3647521 | 1.378415 | 23.76577 | 0.5027797
41 | 0.376 | 1.386291 | 23.90157 | 0.5212455
42 | 0.385641 | 1.378415 | 23.76577 | 0.5315732
43 | 0.3968889 | 1.378415 | 23.76577 | 0.5470774
44 | 0.4081368 | 1.386291 | 23.90157 | 0.5657964
45 | 0.4145641 | 1.370538 | 23.62996 | 0.5681758
46 | 0.425812 | 1.378415 | 23.76577 | 0.5869454
47 | 0.4322393 | 1.370538 | 23.62996 | 0.5924004
48 | 0.4467009 | 1.378415 | 23.76577 | 0.615739
49 | 0.4611624 | 1.370538 | 23.62996 | 0.6320406
50 | 0.4724103 | 1.378415 | 23.76577 | 0.6511772
51 | 0.4836581 | 1.378415 | 23.76577 | 0.6666814
52 | 0.4916923 | 1.386291 | 23.90157 | 0.6816288
53 | 0.5029402 | 1.370538 | 23.62996 | 0.6892986
54 | 0.5125812 | 1.378415 | 23.76577 | 0.7065494
55 | 0.5238291 | 1.378415 | 23.76577 | 0.7220536
56 | 0.5318632 | 1.378415 | 23.76577 | 0.7331281
57 | 0.5431111 | 1.378415 | 23.76577 | 0.7486323
58 | 0.5527521 | 1.370538 | 23.62996 | 0.7575678
59 | 0.5607863 | 1.378415 | 23.76577 | 0.7729961
60 | 0.5704274 | 1.378415 | 23.76577 | 0.7862854
61 | 0.5784615 | 1.370538 | 23.62996 | 0.7928035
62 | 0.5864957 | 1.370538 | 23.62996 | 0.8038147
63 | 0.5961368 | 1.378415 | 23.76577 | 0.8217236
64 | 0.6073846 | 1.370538 | 23.62996 | 0.8324437
65 | 0.6202393 | 1.362661 | 23.49416 | 0.8451761
66 | 0.6314872 | 1.362661 | 23.49416 | 0.8605031
67 | 0.642735 | 1.378415 | 23.76577 | 0.8859554
68 | 0.6507692 | 1.370538 | 23.62996 | 0.8919039
69 | 0.6604103 | 1.362661 | 23.49416 | 0.8999155
70 | 0.6700513 | 1.362661 | 23.49416 | 0.913053
71 | 0.6796923 | 1.362661 | 23.49416 | 0.9261904
72 | 0.6893333 | 1.362661 | 23.49416 | 0.9393279
73 | 0.7005812 | 1.354785 | 23.35836 | 0.9491367
74 | 0.7086154 | 1.354785 | 23.35836 | 0.9600212
75 | 0.7166496 | 1.362661 | 23.49416 | 0.9765506
76 | 0.7246838 | 1.354785 | 23.35836 | 0.9817904
77 | 0.7327179 | 1.354785 | 23.35836 | 0.992675
78 | 0.7407521 | 1.354785 | 23.35836 | 1.00356
79 | 0.7487863 | 1.346908 | 23.22255 | 1.008546
80 | 0.7584274 | 1.346908 | 23.22255 | 1.021532
81 | 0.7696752 | 1.346908 | 23.22255 | 1.036682
82 | 0.7793162 | 1.339031 | 23.08675 | 1.043529
83 | 0.7889573 | 1.331155 | 22.95094 | 1.050224
84 | 0.7969915 | 1.339031 | 23.08675 | 1.067197
85 | 0.8034188 | 1.331155 | 22.95094 | 1.069475
86 | 0.811453 | 1.323278 | 22.81514 | 1.073778
87 | 0.8178803 | 1.323278 | 22.81514 | 1.082283
88 | 0.8243077 | 1.315401 | 22.67933 | 1.084295
89 | 0.8323419 | 1.315401 | 22.67933 | 1.094864
90 | 0.8387692 | 1.307525 | 22.54353 | 1.096712
91 | 0.8451966 | 1.307525 | 22.54353 | 1.105115
92 | 0.8516239 | 1.299648 | 22.40773 | 1.106811
93 | 0.8580513 | 1.299648 | 22.40773 | 1.115165
94 | 0.8628718 | 1.299648 | 22.40773 | 1.12143
95 | 0.8692991 | 1.291771 | 22.27192 | 1.122936
96 | 0.8773333 | 1.276018 | 22.00031 | 1.119493
97 | 0.8837607 | 1.268141 | 21.86451 | 1.120734
98 | 0.890188 | 1.252388 | 21.5929 | 1.114861
99 | 0.8950085 | 1.236635 | 21.32129 | 1.106799
100 | 0.8998291 | 1.228758 | 21.18549 | 1.105672
101 | 0.9062564 | 1.220882 | 21.04968 | 1.106432
102 | 0.9110769 | 1.213005 | 20.91388 | 1.105141
103 | 0.9142906 | 1.205128 | 20.77807 | 1.101837
104 | 0.9207179 | 1.189375 | 20.50646 | 1.095079
105 | 0.9223248 | 1.189375 | 20.50646 | 1.09699
106 | 0.9255385 | 1.181498 | 20.37066 | 1.093522
107 | 0.930359 | 1.173622 | 20.23485 | 1.091889
108 | 0.9319658 | 1.157868 | 19.96325 | 1.079094
109 | 0.9351795 | 1.157868 | 19.96325 | 1.082815
110 | 0.9383932 | 1.149992 | 19.82744 | 1.079144
111 | 0.94 | 1.149992 | 19.82744 | 1.080992
112 | 0.9432137 | 1.134238 | 19.55583 | 1.069829
113 | 0.9464274 | 1.118485 | 19.28422 | 1.058565
114 | 0.949641 | 1.110608 | 19.14842 | 1.054679
115 | 0.9512479 | 1.110608 | 19.14842 | 1.056464
116 | 0.9528547 | 1.094855 | 18.87681 | 1.043238
117 | 0.9544615 | 1.094855 | 18.87681 | 1.044997
118 | 0.9560684 | 1.086978 | 18.74101 | 1.039226
119 | 0.9592821 | 1.086978 | 18.74101 | 1.042719
120 | 0.9608889 | 1.063348 | 18.33359 | 1.02176
121 | 0.9624957 | 1.063348 | 18.33359 | 1.023468
122 | 0.9624957 | 1.055472 | 18.19779 | 1.015887
123 | 0.9641026 | 1.047595 | 18.06198 | 1.009989
124 | 0.9657094 | 1.039718 | 17.92618 | 1.004066
125 | 0.9673162 | 1.031842 | 17.79038 | 0.9981173
126 | 0.9689231 | 1.031842 | 17.79038 | 0.9997753
127 | 0.9705299 | 1.031842 | 17.79038 | 1.001433
128 | 0.9817778 | 0.866432 | 14.93848 | 0.8506437
129 | 0.9930256 | 0.7246523 | 12.494 | 0.7195983
130 | 1.002667 | 0.6222557 | 10.72855 | 0.6239151
131 | 1.010701 | 0.5277359 | 9.098894 | 0.5333831
132 | 1.017128 | 0.4489693 | 7.740851 | 0.4566594
133 | 1.021949 | 0.3780794 | 6.518611 | 0.3863778
134 | 1.028376 | 0.3308195 | 5.703785 | 0.3402069
135 | 1.029983 | 0.2835596 | 4.888958 | 0.2920615
136 | 1.03641 | 0.2441763 | 4.209936 | 0.2530668
137 | 1.038017 | 0.204793 | 3.530914 | 0.2125787
138 | 1.039624 | 0.1732864 | 2.987697 | 0.1801527
139 | 1.042838 | 0.1496564 | 2.580284 | 0.1560674
140 | 1.044444 | 0.1260265 | 2.17287 | 0.1316277
141 | 1.046051 | 0.1102732 | 1.901262 | 0.1153514
142 | 1.047658 | 0.09451986 | 1.629653 | 0.0990245
143 | 1.049265 | 0.07876655 | 1.358044 | 0.08264698
144 | 1.052479 | 0.07088989 | 1.22224 | 0.0746101
145 | 1.052479 | 0.06301324 | 1.086435 | 0.06632009
146 | 1.052479 | 0.04725993 | 0.8148264 | 0.04974007
147 | 1.054085 | 0.04725993 | 0.8148264 | 0.04981601
148 | 1.055692 | 0.03938327 | 0.679022 | 0.04157662
149 | 1.055692 | 0.03150662 | 0.5432176 | 0.0332613
150 | 1.055692 | 0.02362996 | 0.4074132 | 0.02494597
151 | 1.057299 | 0.02362996 | 0.4074132 | 0.02498394
152 | 1.057299 | 0.02362996 | 0.4074132 | 0.02498394
153 | 1.058906 | 0.03150662 | 0.5432176 | 0.03336255
154 | 1.058906 | 0.02362996 | 0.4074132 | 0.02502191
155 | 1.058906 | 0.01575331 | 0.2716088 | 0.01668127
156 | 1.058906 | 0.007876655 | 0.1358044 | 0.008340637
157 | 1.060513 | 0.007876655 | 0.1358044 | 0.008353294
158 | 1.060513 | 0.01575331 | 0.2716088 | 0.01670659
159 | 1.060513 | 0.01575331 | 0.2716088 | 0.01670659
160 | 1.060513 | 0.007876655 | 0.1358044 | 0.008353294
161 | 1.06212 | 0.007876655 | 0.1358044 | 0.00836595
162 | 1.060513 | 0.007876655 | 0.1358044 | 0.008353294
163 | 1.060513 | 0.007876655 | 0.1358044 | 0.008353294
164 | 1.060513 | 0.007876655 | 0.1358044 | 0.008353294
165 | 1.06212 | 0 | 0 | 0
166 | 1.06212 | 0.007876655 | 0.1358044 | 0.00836595
167 | 1.06212 | 0.007876655 | 0.1358044 | 0.00836595
168 | 1.063726 | 0.007876655 | 0.1358044 | 0.008378607
169 | 1.06212 | 0.007876655 | 0.1358044 | 0.00836595
170 | 1.06212 | 0.007876655 | 0.1358044 | 0.00836595
171 | 1.06212 | 0.007876655 | 0.1358044 | 0.00836595
172 | 1.06212 | 0 | 0 | 0
173 | 1.06212 | 0 | 0 | 0
174 | 1.06212 | 0 | 0 | 0
175 | 1.063726 | 0.007876655 | 0.1358044 | 0.008378607
176 | 1.063726 | 0.007876655 | 0.1358044 | 0.008378607
177 | 1.063726 | 0 | 0 | 0
178 | 1.065333 | 0.007876655 | 0.1358044 | 0.008391263
179 | 1.063726 | 0 | 0 | 0
180 | 1.063726 | 0.007876655 | 0.1358044 | 0.008378607
181 | 1.06212 | 0.007876655 | 0.1358044 | 0.00836595
182 | 1.063726 | 0 | 0 | 0
183 | 1.063726 | 0 | 0 | 0
184 | 1.063726 | 0 | 0 | 0
185 | 1.063726 | 0 | 0 | 0
186 | 1.063726 | 0 | 0 | 0
187 | 1.063726 | 0.007876655 | 0.1358044 | 0.008378607
188 | 1.063726 | 0 | 0 | 0
189 | 1.063726 | 0 | 0 | 0
190 | 1.063726 | 0.007876655 | 0.1358044 | 0.008378607
191 | 1.063726 | 0 | 0 | 0
192 | 1.063726 | 0.007876655 | 0.1358044 | 0.008378607
193 | 1.063726 | 0.007876655 | 0.1358044 | 0.008378607
194 | 1.063726 | 0 | 0 | 0
195 | 1.063726 | 0 | 0 | 0
196 | 1.065333 | 0 | 0 | 0
197 | 1.063726 | 0.007876655 | 0.1358044 | 0.008378607
198 | 1.063726 | 0.007876655 | 0.1358044 | 0.008378607
199 | 1.063726 | 0 | 0 | 0
200 | 1.065333 | 0 | 0 | 0
201 | 1.06694 | 0 | 0 | 0
202 | 1.063726 | 0 | 0 | 0
203 | 1.065333 | 0 | 0 | 0
204 | 1.065333 | 0 | 0 | 0
205 | 1.063726 | 0.007876655 | 0.1358044 | 0.008378607
206 | 1.063726 | 0 | 0 | 0
207 | 1.063726 | 0 | 0 | 0
208 | 1.063726 | 0.007876655 | 0.1358044 | 0.008378607
209 | 1.065333 | 0 | 0 | 0
210 | 1.065333 | 0 | 0 | 0
211 | 1.065333 | 0.007876655 | 0.1358044 | 0.008391263
212 | 1.063726 | 0 | 0 | 0
213 | 1.065333 | 0.007876655 | 0.1358044 | 0.008391263
214 | 1.063726 | 0.007876655 | 0.1358044 | 0.008378607
215 | 1.065333 | 0.007876655 | 0.1358044 | 0.008391263
216 | 1.063726 | 0.007876655 | 0.1358044 | 0.008378607
217 | 1.065333 | 0 | 0 | 0
218 | 1.063726 | 0 | 0 | 0
219 | 1.065333 | 0 | 0 | 0
220 | 1.063726 | 0 | 0 | 0
221 | 1.063726 | 0 | 0 | 0
222 | 1.065333 | 0 | 0 | 0
223 | 1.063726 | 0 | 0 | 0
224 | 1.065333 | 0 | 0 | 0
225 | 1.065333 | 0 | 0 | 0
226 | 1.063726 | 0.007876655 | 0.1358044 | 0.008378607
227 | 1.065333 | 0.007876655 | 0.1358044 | 0.008391263
228 | 1.063726 | 0.007876655 | 0.1358044 | 0.008378607
229 | 1.065333 | 0.007876655 | 0.1358044 | 0.008391263
230 | 1.063726 | 0.007876655 | 0.1358044 | 0.008378607
231 | 1.065333 | 0 | 0 | 0
232 | 1.065333 | 0 | 0 | 0
233 | 1.063726 | 0.007876655 | 0.1358044 | 0.008378607
234 | 1.065333 | 0 | 0 | 0
235 | 1.063726 | 0 | 0 | 0
236 | 1.06694 | 0 | 0 | 0
237 | 1.065333 | 0 | 0 | 0
238 | 1.063726 | 0 | 0 | 0
239 | 1.063726 | 0 | 0 | 0
240 | 1.065333 | 0 | 0 | 0
241 | 1.063726 | 0 | 0 | 0
242 | 1.065333 | 0 | 0 | 0
243 | 1.065333 | 0 | 0 | 0
244 | 1.063726 | 0 | 0 | 0
245 | 1.065333 | 0 | 0 | 0
246 | 1.065333 | 0.007876655 | 0.1358044 | 0.008391263
247 | 1.06694 | 0 | 0 | 0
248 | 1.065333 | 0 | 0 | 0
249 | 1.06694 | 0.007876655 | 0.1358044 | 0.00840392
250 | 1.065333 | 0 | 0 | 0
251 | 1.065333 | 0 | 0 | 0
252 | 1.065333 | 0 | 0 | 0
253 | 1.063726 | 0 | 0 | 0
254 | 1.06694 | 0 | 0 | 0
255 | 1.063726 | 0 | 0 | 0